## Results
Report Number: A24-10698
Report Date: 31/10/2024
Analyte Symbol | Au | Pt | Pd | V | Co | Ga | Ge | In | Sn | Cs | Ba | Pb | Rb | Nb | Be | Hf | Ta | W | Tl | Bi | Th | U | Sr | Y | Zr | Ag | Cd | Cu | Li | Mo | Ni | S | Te | Zn | Au | As | Cr | Sc | Sb | Se | Mass | FeO | SiO2 | Al2O3 | Fe2O3 | MnO | MgO | CaO | Na2O | K2O | TiO2 | P2O5 | Cr2O3 | Total | Total 2 | LOI | La | Ce | Pr | Nd | Sm | Eu | Gd | Tb | Dy | Ho | Er | Tm | Yb | Lu | Fe2O3(T)
Unit Symbol | ppb | ppb | ppb | ppm | ppm | ppm | ppm | ppm | ppm | ppm | ppm | ppm | ppm | ppm | ppm | ppm | ppm | ppm | ppm | ppm | ppm | ppm | ppm | ppm | ppm | ppm | ppm | ppm | ppm | ppm | ppm | ppm | ppm | ppm | ppb | ppm | ppm | ppm | ppm | ppm | g | % | % | % | % | % | % | % | % | % | % | % | % | % | % | % | ppm | ppm | ppm | ppm | ppm | ppm | ppm | ppm | ppm | ppm | ppm | ppm | ppm | ppm | %
Detection Limit | 1 | 0.5 | 0.5 | 5 | 1 | 1 | 0.5 | 0.1 | 1 | 0.1 | 3 | 5 | 1 | 0.2 | 1 | 0.1 | 0.01 | 0.5 | 0.05 | 0.1 | 0.05 | 0.01 | 2 | 0.5 | 1 | 0.1 | 0.1 | 0.1 | 0.1 | 0.05 | 0.1 | 400 | 0.1 | 1 | 2 | 0.5 | 5 | 0.1 | 0.1 | 3 |  | 0.1 | 0.01 | 0.01 | 0.01 | 0.005 | 0.01 | 0.01 | 0.01 | 0.01 | 0.001 | 0.01 | 0.01 | 0.01 | 0.01 |  | 0.05 | 0.05 | 0.01 | 0.05 | 0.01 | 0.005 | 0.01 | 0.01 | 0.01 | 0.01 | 0.01 | 0.005 | 0.01 | 0.002 | 0.01
Analysis Method | FA-MS | FA-MS | FA-MS | FUS-MS | FUS-MS | FUS-MS | FUS-MS | FUS-MS | FUS-MS | FUS-MS | FUS-MS | FUS-MS | FUS-MS | FUS-MS | FUS-ICP | FUS-MS | FUS-MS | FUS-MS | FUS-MS | FUS-MS | FUS-MS | FUS-MS | FUS-ICP | FUS-MS | FUS-ICP | TD-MS | TD-MS | TD-MS | TD-MS | TD-MS | TD-MS | TD-MS | TD-MS | TD-MS | INAA | INAA | INAA | INAA | INAA | INAA | INAA | TITR | FUS-ICP | FUS-ICP | FUS-ICP | FUS-ICP | FUS-ICP | FUS-ICP | FUS-ICP | FUS-ICP | FUS-ICP | FUS-ICP | FUS-ICP | FUS-ICP | FUS-ICP | GRAV | FUS-MS | FUS-MS | FUS-MS | FUS-MS | FUS-MS | FUS-MS | FUS-MS | FUS-MS | FUS-MS | FUS-MS | FUS-MS | FUS-MS | FUS-MS | FUS-MS | FUS-ICP
11200 |  |  |  | < 5 | 1 | 1 | 0.8 | < 0.1 | < 1 | < 0.1 | 3 | < 5 | 1 | 1.9 | < 1 | 2.2 | 0.09 | 0.8 | < 0.05 | < 0.1 | 1.65 | 0.27 | < 2 | 5.6 | 92 | < 0.1 | < 0.1 | 6.7 | 7.7 | 4.46 | 6.5 | < 400 | < 0.1 | 7 | < 2 | 0.6 | 376 | 0.2 | < 0.1 | < 3 | 31 |  | 97.41 | 0.36 |  | 0.005 | 0.02 | 0.02 | 0.02 | 0.02 | 0.057 | 0.01 | 0.06 | 98.74 |  | 0.07 | 11.6 | 25 | 3.08 | 11.9 | 2.2 | 0.329 | 1.42 | 0.23 | 1.22 | 0.21 | 0.55 | 0.078 | 0.47 | 0.071 | 0.75
11201 |  |  |  | 30 | 6 | 18 | 0.7 | < 0.1 | < 1 | 0.6 | 1690 | 19 | 59 | 2.1 | 1 | 2.8 | 0.08 | < 0.5 | 0.36 | < 0.1 | 6.69 | 0.27 | 721 | 3.5 | 124 | < 0.1 | 0.1 | 143 | 10.7 | 1.4 | 6.6 | 700 | < 0.1 | 40 | < 2 | < 0.5 | 19 | 1.8 | < 0.1 | < 3 | 30.1 |  | 69.22 | 16.21 |  | 0.031 | 0.89 | 3.27 | 4.26 | 2.68 | 0.296 | 0.12 | < 0.01 | 100.6 |  | 0.65 | 45 | 78.6 | 7.39 | 26 | 3.25 | 0.884 | 1.65 | 0.18 | 0.73 | 0.12 | 0.31 | 0.037 | 0.23 | 0.036 | 2.99
11202 |  |  |  | 14 | 3 | 14 | 0.6 | < 0.1 | 1 | 0.1 | 795 | 7 | 14 | 0.9 | < 1 | 2.2 | 0.03 | < 0.5 | 0.08 | < 0.1 | 2.78 | 0.19 | 782 | 1.4 | 89 | < 0.1 | < 0.1 | 10.1 | 9.3 | 1.68 | 3.5 | < 400 | 0.1 | 23 | < 2 | 2.1 | 32 | 0.8 | < 0.1 | < 3 | 29.1 |  | 73.88 | 15.19 |  | 0.017 | 0.46 | 3.08 | 4.85 | 0.97 | 0.179 | 0.05 | < 0.01 | 101 |  | 0.58 | 16 | 28.9 | 3.11 | 11.6 | 1.79 | 0.668 | 0.95 | 0.11 | 0.39 | 0.05 | 0.13 | 0.015 | 0.08 | 0.01 | 1.72
11203 |  |  |  | 108 | 19 | 17 | 1 | < 0.1 | 1 | 1.6 | 718 | 8 | 55 | 3.5 | 1 | 2.5 | 0.17 | 0.5 | 0.27 | 0.1 | 2.13 | 0.68 | 732 | 10.9 | 102 | 0.2 | < 0.1 | 82.9 | 25.7 | 0.45 | 51.1 | < 400 | 0.1 | 88 | 9 | 1.5 | 209 | 11.4 | < 0.1 | < 3 | 27.7 |  | 60.51 | 16.47 |  | 0.084 | 2.81 | 4.53 | 4.2 | 2.28 | 0.68 | 0.21 | 0.03 | 99.29 |  | 0.91 | 21.4 | 44.8 | 5.91 | 24.3 | 4.46 | 1.23 | 3.06 | 0.43 | 1.99 | 0.39 | 1.1 | 0.143 | 0.96 | 0.142 | 6.6
11204 |  |  |  | 41 | 6 | 20 | 1 | < 0.1 | 1 | 0.5 | 577 | 7 | 91 | 5.1 | 1 | 4.6 | 0.28 | < 0.5 | 0.56 | < 0.1 | 11.5 | 0.61 | 327 | 6.4 | 197 | < 0.1 | < 0.1 | 18.8 | 16.8 | 1.21 | 9.1 | < 400 | < 0.1 | 35 | < 2 | < 0.5 | 15 | 4.9 | < 0.1 | < 3 | 27.7 |  | 70.02 | 14.71 |  | 0.036 | 0.85 | 2.59 | 4.15 | 2.18 | 0.326 | 0.08 | < 0.01 | 98.53 |  | 0.66 | 30.3 | 63.5 | 6.4 | 23.9 | 3.72 | 0.77 | 2.19 | 0.26 | 1.35 | 0.24 | 0.61 | 0.079 | 0.47 | 0.071 | 2.93
11205 |  |  |  | 28 | 5 | 19 | 0.7 | < 0.1 | 1 | 0.5 | 982 | 13 | 104 | 3.4 | 1 | 3.8 | 0.08 | < 0.5 | 0.59 | < 0.1 | 12.4 | 0.4 | 424 | 4.2 | 167 | < 0.1 | < 0.1 | 3.9 | 24.7 | 1.09 | 6.5 | < 400 | 0.1 | 52 | < 2 | 2.1 | 26 | 3.7 | < 0.1 | < 3 | 25 |  | 69.49 | 15.67 |  | 0.03 | 0.83 | 2.51 | 4.04 | 3.17 | 0.352 | 0.12 | < 0.01 | 99.96 |  | 0.59 | 40.8 | 84.2 | 7.64 | 27.5 | 3.81 | 0.727 | 1.94 | 0.23 | 0.94 | 0.14 | 0.34 | 0.045 | 0.29 | 0.046 | 3.17
11206 |  |  |  | 12 | 2 | 20 | 0.7 | < 0.1 | < 1 | 2.2 | 799 | 11 | 64 | 1.4 | < 1 | 1.8 | 0.02 | < 0.5 | 0.36 | < 0.1 | 0.05 | 0.2 | 500 | 0.9 | 70 | < 0.1 | < 0.1 | 6.3 | 19.9 | 2.27 | 7.8 | < 400 | < 0.1 | 19 | < 2 | 1.5 | 214 | 1.5 | 0.2 | < 3 | 27.5 |  | 72.9 | 15.26 |  | 0.014 | 0.31 | 1.88 | 4.86 | 2.67 | 0.136 | 0.02 | 0.04 | 100.1 |  | 0.61 | 6.95 | 10.8 | 1.1 | 3.82 | 0.67 | 0.449 | 0.42 | 0.04 | 0.2 | 0.03 | 0.08 | 0.01 | 0.07 | 0.009 | 1.41
11207 |  |  |  | 17 | 3 | 17 | 0.7 | < 0.1 | < 1 | 0.6 | 1130 | 20 | 104 | 2 | < 1 | 3.1 | 0.12 | < 0.5 | 0.55 | < 0.1 | 17 | 0.72 | 294 | 2.7 | 119 | < 0.1 | < 0.1 | 7 | 27 | 0.86 | 2.8 | < 400 | < 0.1 | 26 | < 2 | < 0.5 | < 5 | 2 | < 0.1 | < 3 | 27.2 |  | 72.41 | 14.38 |  | 0.016 | 0.43 | 1.81 | 3.46 | 3.64 | 0.192 | 0.04 | < 0.01 | 98.82 |  | 0.37 | 32.2 | 65.2 | 6.52 | 22 | 3.11 | 0.676 | 1.52 | 0.15 | 0.63 | 0.1 | 0.25 | 0.033 | 0.22 | 0.036 | 2.05
11208 |  |  |  | 19 | 3 | 19 | 0.8 | < 0.1 | 1 | 0.4 | 901 | 12 | 58 | 0.9 | < 1 | 1.8 | 0.02 | < 0.5 | 0.32 | < 0.1 | 0.17 | 1.03 | 370 | 1.4 | 64 | < 0.1 | < 0.1 | 10.8 | 14.1 | 1.28 | 3.8 | < 400 | 0.1 | 28 | < 2 | < 0.5 | 18 | 1.7 | < 0.1 | < 3 | 29.2 |  | 74.05 | 14.69 |  | 0.018 | 0.47 | 1.53 | 4.42 | 2.74 | 0.19 | 0.04 | < 0.01 | 100.6 |  | 0.56 | 3.28 | 8.84 | 0.67 | 2.48 | 0.54 | 0.36 | 0.4 | 0.06 | 0.25 | 0.04 | 0.12 | 0.016 | 0.09 | 0.012 | 1.89
11209 |  |  |  | 18 | 3 | 20 | 0.6 | < 0.1 | < 1 | 0.6 | 720 | 14 | 49 | 1.8 | < 1 | 2.2 | 0.08 | < 0.5 | 0.29 | < 0.1 | 2.12 | 0.39 | 697 | 2.6 | 97 | < 0.1 | < 0.1 | 3.3 | 28.1 | 1.82 | 5.1 | < 400 | < 0.1 | 44 | < 2 | < 0.5 | 191 | 1.9 | < 0.1 | < 3 | 27.9 |  | 70.75 | 15.47 |  | 0.021 | 0.51 | 2.48 | 5.08 | 1.67 | 0.232 | 0.07 | 0.03 | 98.56 |  | 0.4 | 15.5 | 25.5 | 2.87 | 10.4 | 1.63 | 0.487 | 1.1 | 0.13 | 0.55 | 0.09 | 0.23 | 0.032 | 0.2 | 0.028 | 1.88
11210 |  |  |  | 15 | 2 | 18 | 1.1 | < 0.1 | 2 | 0.1 | 1730 | 21 | 100 | 22.2 | 2 | 10.6 | 1.58 | 0.5 | 0.49 | < 0.1 | 9.58 | 0.78 | 225 | 49.4 | 481 | < 0.1 | < 0.1 | 6.1 | 13.7 | 0.35 | 1.3 | < 400 | < 0.1 | 69 | < 2 | < 0.5 | < 5 | 2.8 | < 0.1 | < 3 | 28.3 |  | 71.99 | 12.57 |  | 0.045 | 0.39 | 1.46 | 2.82 | 5.03 | 0.488 | 0.09 | < 0.01 | 98.33 |  | 0.31 | 171 | 335 | 34.5 | 124 | 17.7 | 2.93 | 10.9 | 1.6 | 8.7 | 1.68 | 5.13 | 0.771 | 5.33 | 0.894 | 3.13
11211 |  |  |  | 75 | 12 | 21 | 0.9 | < 0.1 | 1 | 0.4 | 674 | 7 | 13 | 3 | 1 | 3.1 | 0.06 | < 0.5 | 0.1 | < 0.1 | 0.15 | 0.14 | 607 | 9.1 | 143 | < 0.1 | < 0.1 | 11.6 | 12.8 | 0.25 | 12.1 | < 400 | < 0.1 | 95 | < 2 | < 0.5 | 29 | 8.9 | < 0.1 | < 3 | 25.7 |  | 62.38 | 17.66 |  | 0.087 | 2.03 | 4.91 | 4.74 | 1.2 | 0.602 | 0.2 | < 0.01 | 99.66 |  | 0.72 | 22.4 | 42.6 | 4.73 | 20 | 3.58 | 1.15 | 2.64 | 0.36 | 2 | 0.35 | 0.86 | 0.115 | 0.7 | 0.111 | 5.13
11212 |  |  |  | 20 | 3 | 20 | 0.9 | < 0.1 | < 1 | 0.5 | 1950 | 20 | 51 | 3.5 | 2 | 3.8 | 0.2 | 0.8 | 0.33 | < 0.1 | 4.11 | 1.7 | 971 | 10.1 | 155 | 0.1 | < 0.1 | 163 | 16 | 1.31 | 6.1 | 600 | 0.1 | 40 | < 2 | < 0.5 | 137 | 2.4 | < 0.1 | < 3 | 25.7 |  | 64.24 | 19.91 |  | 0.053 | 0.55 | 2.6 | 5.46 | 3.94 | 0.202 | 0.07 | 0.02 | 100.4 |  | 1.02 | 25.8 | 51.3 | 5.48 | 22.1 | 3.62 | 1.05 | 2.2 | 0.29 | 1.65 | 0.33 | 0.95 | 0.151 | 1.08 | 0.167 | 2.35
11213 |  |  |  | 39 | 8 | 18 | 1.1 | < 0.1 | 1 | 2.1 | 1440 | 16 | 115 | 5.1 | 3 | 3.3 | 0.36 | 0.8 | 0.29 | 0.1 | 6.33 | 1.46 | 1275 | 12.1 | 136 | < 0.1 | < 0.1 | 12.6 | 16.6 | 1.61 | 47.5 | < 400 | < 0.1 | 44 | < 2 | 1.8 | 132 | 4.6 | < 0.1 | < 3 | 26.9 |  | 67.77 | 15.7 |  | 0.053 | 1.41 | 2.45 | 5.33 | 3.65 | 0.25 | 0.14 | 0.02 | 100.5 |  | 0.6 | 27.8 | 53.5 | 6.24 | 23.2 | 4.41 | 1.15 | 3.03 | 0.44 | 2.17 | 0.39 | 1.15 | 0.183 | 1.21 | 0.191 | 3.13
11214 |  |  |  | 15 | 3 | 16 | 0.8 | < 0.1 | < 1 | 0.4 | 586 | 9 | 28 | 1.2 | < 1 | 2.2 | 0.05 | < 0.5 | 0.15 | < 0.1 | 0.71 | 0.12 | 369 | 1.5 | 86 | < 0.1 | < 0.1 | 12.4 | 7.4 | 1.46 | 2.7 | < 400 | < 0.1 | 31 | < 2 | < 0.5 | 18 | 1.4 | < 0.1 | < 3 | 26.7 |  | 73.48 | 14.61 |  | 0.028 | 0.61 | 2.54 | 4.74 | 1.21 | 0.183 | 0.02 | < 0.01 | 100.2 |  | 0.7 | 15.5 | 25.2 | 2.55 | 7.8 | 0.86 | 0.681 | 0.45 | 0.05 | 0.27 | 0.05 | 0.15 | 0.023 | 0.15 | 0.025 | 2.08
11215 |  |  |  | 13 | 2 | 21 | 1.5 | < 0.1 | 3 | 0.4 | 1470 | 30 | 179 | 29.7 | 3 | 10.4 | 2.11 | < 0.5 | 0.82 | < 0.1 | 19.2 | 2.8 | 261 | 59.2 | 439 | 0.2 | < 0.1 | 2.7 | 20.7 | 4.87 | 1.2 | < 400 | < 0.1 | 67 | < 2 | < 0.5 | < 5 | 6.7 | < 0.1 | < 3 | 27.9 |  | 72.37 | 12.58 |  | 0.08 | 0.42 | 1.6 | 2.91 | 4.88 | 0.428 | 0.14 | < 0.01 | 98.82 |  | 0.4 | 218 | 406 | 39.3 | 138 | 19.4 | 3.45 | 12.2 | 1.75 | 10.3 | 2.12 | 6.31 | 0.93 | 6.64 | 1.02 | 3.02
11216 |  |  |  | 85 | 14 | 17 | 1.1 | < 0.1 | 1 | 0.4 | 492 | 7 | 23 | 4.3 | 1 | 4.7 | 0.17 | 0.9 | 0.15 | < 0.1 | 0.23 | 0.22 | 339 | 9.2 | 220 | < 0.1 | < 0.1 | 5.3 | 16 | 0.2 | 29.2 | < 400 | < 0.1 | 56 | < 2 | < 0.5 | 225 | 12.2 | < 0.1 | < 3 | 26.8 |  | 65.5 | 15.23 |  | 0.068 | 2.33 | 4.67 | 3.77 | 1.51 | 0.619 | 0.17 | 0.03 | 99.67 |  | 0.68 | 24.1 | 44.7 | 5.27 | 19.7 | 3.09 | 0.927 | 2.2 | 0.32 | 1.67 | 0.31 | 0.91 | 0.129 | 0.83 | 0.127 | 5.14
11217 |  |  |  | 25 | 4 | 22 | 1.3 | 0.1 | 3 | 0.5 | 1700 | 27 | 171 | 25.5 | 4 | 10.7 | 1.89 | < 0.5 | 0.66 | < 0.1 | 12.8 | 2.28 | 286 | 51.1 | 459 | < 0.1 | < 0.1 | 3.5 | 35.7 | 0.69 | 1.5 | < 400 | < 0.1 | 87 | 4 | < 0.5 | < 5 | 8.9 | < 0.1 | < 3 | 28.8 |  | 69.83 | 12.87 |  | 0.097 | 0.66 | 2.09 | 3.26 | 4.2 | 0.598 | 0.25 | < 0.01 | 98.48 |  | 0.37 | 148 | 302 | 32.1 | 118 | 18.1 | 3.39 | 11.6 | 1.68 | 9.49 | 1.88 | 5.58 | 0.881 | 6.04 | 0.971 | 4.26
11218 |  |  |  | 75 | 13 | 16 | 1.1 | < 0.1 | 1 | 0.3 | 526 | 9 | 26 | 4.5 | 2 | 2.8 | 0.23 | < 0.5 | 0.15 | < 0.1 | 1.28 | 0.32 | 321 | 9 | 119 | < 0.1 | < 0.1 | 2.5 | 14.9 | 0.1 | 31.9 | < 400 | < 0.1 | 52 | < 2 | < 0.5 | 32 | 11.6 | < 0.1 | < 3 | 27.5 |  | 65.13 | 14.66 |  | 0.078 | 2.29 | 4.73 | 3.69 | 1.33 | 0.491 | 0.13 | < 0.01 | 98.04 |  | 0.6 | 22.4 | 36 | 4.36 | 18.1 | 3.22 | 0.869 | 2.16 | 0.31 | 1.66 | 0.32 | 0.9 | 0.133 | 0.89 | 0.148 | 4.91
11219 |  |  |  | 18 | 3 | 20 | 0.6 | < 0.1 | 1 | 0.1 | 787 | 12 | 34 | 1 | < 1 | 2.3 | 0.03 | < 0.5 | 0.21 | < 0.1 | 0.13 | 0.09 | 640 | 1.3 | 91 | < 0.1 | < 0.1 | 8.3 | 14.4 | 0.29 | 2 | < 400 | < 0.1 | 27 | < 2 | < 0.5 | < 5 | 1.4 | < 0.1 | < 3 | 24.8 |  | 71.13 | 15.28 |  | 0.016 | 0.43 | 2.47 | 4.98 | 2.04 | 0.215 | 0.04 | < 0.01 | 98.82 |  | 0.49 | 11.9 | 18.9 | 1.82 | 6.34 | 0.91 | 0.634 | 0.58 | 0.06 | 0.26 | 0.04 | 0.11 | 0.015 | 0.11 | 0.018 | 1.71
11220 |  |  |  | 19 | 4 | 16 | 0.7 | < 0.1 | < 1 | 0.2 | 1360 | 13 | 73 | 1.4 | < 1 | 2.9 | 0.04 | < 0.5 | 0.38 | < 0.1 | 1.84 | 0.25 | 529 | 2.6 | 122 | < 0.1 | < 0.1 | 55 | 10.6 | 1.08 | 3.5 | < 400 | < 0.1 | 27 | < 2 | < 0.5 | 25 | 1.5 | < 0.1 | < 3 | 27.1 |  | 72.34 | 13.64 |  | 0.02 | 0.52 | 1.77 | 3.61 | 3.29 | 0.19 | 0.1 | < 0.01 | 98.33 |  | 0.46 | 13.9 | 26.8 | 3.19 | 10.4 | 1.47 | 0.577 | 0.97 | 0.12 | 0.52 | 0.09 | 0.24 | 0.03 | 0.18 | 0.027 | 2.38
11221 |  |  |  | 26 | 5 | 20 | 0.8 | < 0.1 | < 1 | 0.5 | 510 | 12 | 75 | 2.3 | 1 | 3.1 | 0.05 | 0.9 | 0.48 | < 0.1 | 5.87 | 0.38 | 435 | 2.8 | 127 | < 0.1 | < 0.1 | 3.2 | 27.4 | 0.27 | 7.1 | < 400 | < 0.1 | 53 | < 2 | < 0.5 | 191 | 2.5 | < 0.1 | < 3 | 28 |  | 69.71 | 15.45 |  | 0.024 | 0.68 | 2.51 | 4.57 | 2.03 | 0.308 | 0.1 | 0.03 | 98.77 |  | 0.73 | 23.3 | 47.9 | 4.51 | 16.3 | 2.22 | 0.628 | 1.23 | 0.14 | 0.62 | 0.1 | 0.25 | 0.037 | 0.26 | 0.04 | 2.64
11222 |  |  |  | 21 | 3 | 18 | 1 | < 0.1 | 1 | 0.1 | 2640 | 16 | 79 | 11.2 | 2 | 7.9 | 0.81 | < 0.5 | 0.42 | < 0.1 | 6.43 | 0.4 | 365 | 32.8 | 374 | < 0.1 | < 0.1 | 4 | 5.7 | 0.54 | 1.8 | < 400 | < 0.1 | 71 | 3 | < 0.5 | 24 | 4.6 | < 0.1 | < 3 | 26.4 |  | 70.81 | 13.31 |  | 0.047 | 0.49 | 1.62 | 3.1 | 4.54 | 0.426 | 0.16 | < 0.01 | 98.27 |  | 0.72 | 115 | 220 | 23.5 | 90.8 | 13.7 | 2.75 | 8.51 | 1.19 | 6.17 | 1.16 | 3.36 | 0.463 | 3.1 | 0.498 | 3.05
11223 |  |  |  | 181 | 37 | 20 | 1.3 | 0.1 | 2 | 3.1 | 932 | 8 | 96 | 5.7 | 1 | 2.5 | 0.15 | < 0.5 | 0.46 | < 0.1 | 1.99 | 0.62 | 219 | 24.5 | 101 | < 0.1 | 0.2 | 102 | 23.2 | 0.2 | 177 | < 400 | < 0.1 | 179 | < 2 | < 0.5 | 341 | 31.7 | < 0.1 | < 3 | 28.5 |  | 54.03 | 17.5 |  | 0.114 | 5.53 | 3.1 | 2.38 | 3.42 | 0.915 | 0.18 | 0.06 | 101 |  | 0.95 | 4.91 | 12.7 | 1.52 | 6.99 | 2.14 | 0.858 | 3.14 | 0.64 | 4.34 | 0.93 | 2.73 | 0.426 | 3.01 | 0.48 | 12.83
11224 |  |  |  | 12 | 1 | 17 | 0.9 | < 0.1 | < 1 | 0.2 | 894 | 41 | 128 | 1.4 | < 1 | 2.4 | 0.02 | 2 | 0.7 | < 0.1 | 14.6 | 2.2 | 320 | 2.9 | 85 | < 0.1 | < 0.1 | 3.6 | 9.1 | 1.58 | 4.6 | < 400 | < 0.1 | 21 | < 2 | < 0.5 | 164 | 1.4 | < 0.1 | < 3 | 27.3 |  | 74.51 | 14.23 |  | 0.018 | 0.24 | 1.35 | 3.52 | 4.62 | 0.088 | 0.02 | 0.03 | 100.3 |  | 0.47 | 8.95 | 29.2 | 1.9 | 6.93 | 1.35 | 0.476 | 1.05 | 0.14 | 0.68 | 0.11 | 0.28 | 0.037 | 0.23 | 0.033 | 1.27
11225 |  |  |  | 58 | 9 | 13 | 1 | < 0.1 | 1 | 0.6 | 486 | 6 | 33 | 3.8 | 1 | 3.1 | 0.28 | 0.9 | 0.18 | < 0.1 | 3.03 | 0.7 | 409 | 10.7 | 144 | < 0.1 | < 0.1 | 24.8 | 9.7 | 0.66 | 26.6 | < 400 | 0.1 | 35 | 4 | < 0.5 | 52 | 8.3 | < 0.1 | < 3 | 27.3 |  | 71.56 | 12.1 |  | 0.064 | 1.61 | 3.48 | 3.37 | 1.41 | 0.385 | 0.12 | < 0.01 | 99.36 |  | 1.3 | 19.2 | 35.9 | 4.49 | 18.8 | 3.31 | 0.85 | 2.37 | 0.36 | 1.97 | 0.39 | 1.1 | 0.17 | 1.08 | 0.163 | 3.97
11226 |  |  |  | 40 | 6 | 19 | 0.8 | < 0.1 | 1 | 0.9 | 397 | 17 | 54 | 2.5 | < 1 | 2.5 | 0.21 | < 0.5 | 0.34 | < 0.1 | 5.78 | 0.71 | 354 | 7.1 | 94 | < 0.1 | 0.1 | 2.8 | 17.8 | 0.3 | 8.7 | < 400 | 0.2 | 50 | < 2 | < 0.5 | 9 | 4.8 | < 0.1 | < 3 | 26.3 |  | 69.46 | 15.32 |  | 0.04 | 0.89 | 2.91 | 4.24 | 1.62 | 0.352 | 0.04 | < 0.01 | 98.64 |  | 0.68 | 19.5 | 38.2 | 4.37 | 14.8 | 2.41 | 0.684 | 1.72 | 0.27 | 1.45 | 0.27 | 0.65 | 0.086 | 0.51 | 0.072 | 3.1
11227 |  |  |  | 29 | 5 | 27 | 0.8 | < 0.1 | 1 | 0.4 | 539 | 13 | 106 | 4.5 | 2 | 4 | 0.12 | < 0.5 | 0.66 | < 0.1 | 7.87 | 0.34 | 557 | 3.9 | 152 | < 0.1 | < 0.1 | 12.6 | 37.9 | 0.13 | 5.2 | < 400 | < 0.1 | 68 | < 2 | < 0.5 | 9 | 2.8 | < 0.1 | < 3 | 26.4 |  | 60.38 | 20.85 |  | 0.038 | 0.98 | 3.77 | 6.28 | 2.56 | 0.351 | 0.12 | < 0.01 | 99.41 |  | 0.78 | 34.6 | 61.7 | 6.43 | 21.9 | 3.1 | 0.767 | 1.83 | 0.2 | 0.84 | 0.14 | 0.33 | 0.043 | 0.24 | 0.035 | 3.3
11228 |  |  |  | 29 | 6 | 19 | 0.9 | < 0.1 | 1 | 0.3 | 1100 | 15 | 127 | 2.8 | 1 | 4.2 | 0.05 | < 0.5 | 0.74 | < 0.1 | 18.9 | 0.45 | 465 | 5.9 | 181 | < 0.1 | < 0.1 | 3.3 | 27.1 | 1.92 | 11.3 | < 400 | 0.1 | 61 | < 2 | < 0.5 | 169 | 3 | < 0.1 | < 3 | 28.2 |  | 68.08 | 15.24 |  | 0.033 | 0.85 | 2.2 | 3.79 | 3.67 | 0.343 | 0.15 | 0.03 | 98.14 |  | 0.64 | 66 | 120 | 12.4 | 43.7 | 5.75 | 0.91 | 3.12 | 0.34 | 1.49 | 0.21 | 0.49 | 0.06 | 0.32 | 0.044 | 3.15
11229 |  |  |  | 9 | 3 | 13 | 0.6 | < 0.1 | < 1 | 0.1 | 455 | 12 | 36 | 1.3 | < 1 | < 0.1 | 0.03 | < 0.5 | 0.21 | < 0.1 | 11.5 | 0.1 | 389 | 1.1 | 2 | < 0.1 | < 0.1 | 23.9 | 4.8 | 1.57 | 8 | < 400 | < 0.1 | 23 | < 2 | < 0.5 | 14 | 1.5 | < 0.1 | < 3 | 28.9 |  | 76.71 | 12.29 |  | 0.013 | 0.37 | 2.17 | 3.51 | 1.54 | 0.086 | 0.02 | < 0.01 | 98.74 |  | 0.47 | 21 | 43.7 | 4.53 | 15.9 | 2.24 | 0.457 | 1.04 | 0.1 | 0.33 | 0.05 | 0.1 | 0.012 | 0.06 | 0.007 | 1.55
11230 |  |  |  | 39 | 7 | 24 | 1 | < 0.1 | 1 | 0.2 | 548 | 12 | 83 | 4.4 | 1 | 4.4 | 0.09 | 1.5 | 0.46 | < 0.1 | 10.5 | 0.35 | 398 | 4.3 | 178 | < 0.1 | < 0.1 | 23.2 | 23.8 | 0.47 | 6.6 | < 400 | < 0.1 | 67 | < 2 | < 0.5 | 9 | 5 | < 0.1 | < 3 | 27.4 |  | 67.82 | 17.01 |  | 0.031 | 1.07 | 3.14 | 4.82 | 2.42 | 0.432 | 0.17 | < 0.01 | 101 |  | 0.62 | 52.4 | 96.6 | 9.49 | 32.8 | 4.23 | 0.846 | 2.28 | 0.25 | 1.02 | 0.16 | 0.39 | 0.05 | 0.28 | 0.037 | 3.44
11231 |  |  |  | 43 | 7 | 21 | 0.8 | < 0.1 | 1 | 0.6 | 501 | 10 | 91 | 3.7 | 1 | 3.4 | 0.11 | < 0.5 | 0.52 | < 0.1 | 7.86 | 0.31 | 502 | 3.8 | 149 | < 0.1 | < 0.1 | 17.5 | 28.7 | 1.36 | 8.1 | < 400 | < 0.1 | 71 | < 2 | < 0.5 | 156 | 3.3 | < 0.1 | < 3 | 26.9 |  | 67.19 | 16.06 |  | 0.035 | 1.12 | 2.89 | 4.85 | 2.14 | 0.405 | 0.14 | 0.02 | 99.58 |  | 0.93 | 44.1 | 82.6 | 8.34 | 30 | 3.8 | 0.748 | 1.89 | 0.21 | 0.81 | 0.13 | 0.34 | 0.046 | 0.26 | 0.035 | 3.82
11232 |  |  |  | 37 | 7 | 19 | 0.7 | < 0.1 | 1 | 1 | 786 | 11 | 77 | 3.5 | 1 | 4 | 0.21 | < 0.5 | 0.43 | < 0.1 | 11.2 | 0.55 | 469 | 6.2 | 173 | < 0.1 | < 0.1 | 42.7 | 53.2 | 0.47 | 10.2 | < 400 | 0.1 | 62 | < 2 | < 0.5 | < 5 | 5.9 | < 0.1 | < 3 | 27.8 |  | 69.36 | 15.37 |  | 0.045 | 1.11 | 2.92 | 4.3 | 2.6 | 0.4 | 0.16 | < 0.01 | 100.4 |  | 0.69 | 51.1 | 95.6 | 9.4 | 34 | 4.5 | 0.96 | 2.35 | 0.31 | 1.36 | 0.23 | 0.58 | 0.072 | 0.43 | 0.068 | 3.4
11233 |  |  |  | 41 | 7 | 17 | 1.1 | < 0.1 | 1 | 2.1 | 1400 | 16 | 116 | 4.8 | 2 | 3.9 | 0.34 | 0.8 | 0.3 | < 0.1 | 6.1 | 1.43 | 1257 | 11.9 | 159 | 0.1 | < 0.1 | 7.4 | 15.9 | 1.73 | 43.4 | < 400 | < 0.1 | 17 | < 2 | 2.3 | 121 | 4.7 | 0.2 | < 3 | 27.7 |  | 66.14 | 15.84 |  | 0.052 | 1.39 | 2.41 | 5.28 | 3.6 | 0.252 | 0.12 | 0.02 | 98.85 |  | 0.63 | 26.1 | 50.5 | 5.77 | 23.5 | 4.33 | 1.04 | 2.81 | 0.39 | 2.1 | 0.41 | 1.16 | 0.177 | 1.29 | 0.228 | 3.12
11234 |  |  |  | 31 | 7 | 19 | 0.7 | < 0.1 | 1 | 1.8 | 649 | 12 | 81 | 2.6 | 2 | 3.8 | 0.09 | < 0.5 | 0.49 | < 0.1 | 9.92 | 0.39 | 483 | 4 | 165 | < 0.1 | < 0.1 | 1.9 | 21.8 | 0.25 | 7.3 | < 400 | 0.1 | 58 | < 2 | < 0.5 | 13 | 3.1 | < 0.1 | < 3 | 27.7 |  | 69.05 | 15.6 |  | 0.039 | 1.47 | 2.56 | 4.71 | 2.07 | 0.326 | 0.09 | < 0.01 | 99.93 |  | 0.71 | 21.1 | 45.5 | 4.15 | 13.6 | 1.79 | 0.674 | 1.11 | 0.15 | 0.77 | 0.13 | 0.37 | 0.055 | 0.34 | 0.048 | 3.29
11235 |  |  |  | 34 | 6 | 21 | 0.8 | < 0.1 | 1 | 0.4 | 777 | 15 | 83 | 4.1 | 1 | 4.4 | 0.11 | < 0.5 | 0.45 | < 0.1 | 11.5 | 0.44 | 484 | 4.3 | 186 | 0.2 | < 0.1 | 1.6 | 24.3 | 2.44 | 9.7 | < 400 | < 0.1 | 62 | < 2 | < 0.5 | 207 | 3.7 | < 0.1 | < 3 | 27.3 |  | 69.63 | 15.86 |  | 0.039 | 0.96 | 2.76 | 4.52 | 2.64 | 0.374 | 0.14 | 0.03 | 100.7 |  | 0.51 | 37.7 | 69.3 | 7 | 25.2 | 3.38 | 0.681 | 1.8 | 0.19 | 0.89 | 0.15 | 0.39 | 0.053 | 0.29 | 0.042 | 3.27
11236 |  |  |  | 187 | 24 | 24 | 1.5 | 0.1 | 1 | 1.1 | 514 | 13 | 140 | 10.1 | 1 | 2.6 | 0.39 | 1.1 | 0.87 | < 0.1 | 7.43 | 0.75 | 353 | 25.7 | 104 | < 0.1 | 0.1 | 31.9 | 27.4 | 0.32 | 65.4 | 1500 | < 0.1 | 118 | 19 | 1.8 | 367 | 24.9 | < 0.1 | < 3 | 26.2 |  | 57.16 | 19.21 |  | 0.161 | 3.83 | 3.68 | 3.75 | 2.63 | 0.825 | 0.05 | 0.04 | 100.5 |  | 1.02 | 35.9 | 71.5 | 7.46 | 27.6 | 4.16 | 1.08 | 3.09 | 0.6 | 4.18 | 0.93 | 2.86 | 0.43 | 2.92 | 0.443 | 8.18
11237 |  |  |  | 54 | 10 | 19 | 0.8 | < 0.1 | 1 | 0.3 | 1290 | 13 | 64 | 3.4 | 1 | 3.6 | 0.12 | < 0.5 | 0.38 | < 0.1 | 4.74 | 0.14 | 689 | 8.2 | 153 | < 0.1 | < 0.1 | 8.5 | 14.4 | 0.34 | 14.1 | < 400 | < 0.1 | 62 | < 2 | < 0.5 | 11 | 5.2 | < 0.1 | < 3 | 26.4 |  | 67.45 | 15.88 |  | 0.048 | 1.51 | 3.4 | 4.27 | 2.82 | 0.477 | 0.21 | < 0.01 | 100.7 |  | 0.66 | 48.3 | 86.2 | 9.5 | 36.3 | 5.5 | 1.34 | 3.02 | 0.37 | 1.66 | 0.27 | 0.7 | 0.1 | 0.65 | 0.099 | 3.97
11238 |  |  |  | 69 | 12 | 17 | 1.1 | < 0.1 | < 1 | 0.6 | 897 | 8 | 29 | 3.3 | 1 | 2.3 | 0.1 | 0.5 | 0.18 | < 0.1 | 1.6 | 0.24 | 346 | 9.6 | 100 | 0.1 | < 0.1 | 46.2 | 20 | 1.87 | 32.6 | < 400 | 0.1 | 48 | < 2 | < 0.5 | 253 | 6.6 | < 0.1 | < 3 | 26.6 |  | 65.35 | 16.45 |  | 0.061 | 2.07 | 4.41 | 4.15 | 1.88 | 0.517 | 0.41 | 0.03 | 100.6 |  | 0.85 | 43.5 | 86 | 9.3 | 35.8 | 4.98 | 1.2 | 3.14 | 0.39 | 1.82 | 0.31 | 0.85 | 0.119 | 0.76 | 0.112 | 4.48
11239 |  |  |  | 25 | 4 | 24 | 1.4 | 0.1 | 3 | 0.7 | 1980 | 25 | 138 | 32.6 | 3 | 14.6 | 2.24 | 0.6 | 0.53 | < 0.1 | 8.63 | 1.78 | 411 | 72.6 | 665 | < 0.1 | < 0.1 | 5.3 | 29.1 | 0.36 | 1.9 | < 400 | 0.2 | 132 | < 2 | < 0.5 | < 5 | 10.8 | < 0.1 | < 3 | 26.6 |  | 69.2 | 14.1 |  | 0.101 | 0.69 | 2.36 | 3.2 | 4.69 | 0.698 | 0.27 | < 0.01 | 100.8 |  | 0.64 | 121 | 267 | 31.4 | 130 | 22.4 | 4.07 | 15.6 | 2.35 | 13.7 | 2.62 | 7.71 | 1.1 | 7.43 | 1.16 | 4.87
11240 |  |  |  | 37 | 7 | 17 | 0.6 | < 0.1 | 1 | 0.2 | 716 | 7 | 30 | 2.9 | 2 | 3.7 | 0.1 | < 0.5 | 0.14 | < 0.1 | 0.76 | 0.3 | 584 | 3.9 | 170 | < 0.1 | < 0.1 | 39.9 | 13.5 | 0.45 | 7.9 | 600 | 0.1 | 41 | < 2 | < 0.5 | < 5 | 3 | < 0.1 | < 3 | 29.2 |  | 69.45 | 15.81 |  | 0.04 | 0.98 | 4.27 | 4.5 | 1.16 | 0.368 | 0.1 | < 0.01 | 100.5 |  | 0.33 | 28.1 | 45.8 | 4.51 | 16.3 | 2.06 | 1.01 | 1.24 | 0.14 | 0.66 | 0.12 | 0.33 | 0.052 | 0.41 | 0.065 | 3.51
11241 |  |  |  | 68 | 13 | 16 | 0.9 | < 0.1 | < 1 | 0.1 | 616 | 9 | 8 | 3.1 | < 1 | 4.1 | 0.09 | < 0.5 | 0.06 | < 0.1 | 0.24 | 0.19 | 438 | 4.1 | 175 | < 0.1 | < 0.1 | 16.8 | 11.5 | 0.36 | 31.1 | 600 | < 0.1 | 86 | < 2 | 2 | 283 | 7.8 | < 0.1 | < 3 | 30.2 |  | 68.94 | 14.6 |  | 0.067 | 1.91 | 4.56 | 3.57 | 0.89 | 0.493 | 0.14 | 0.04 | 100.8 |  | 0.89 | 21.1 | 37.3 | 3.74 | 14.2 | 1.92 | 1.09 | 1.29 | 0.16 | 0.69 | 0.13 | 0.39 | 0.061 | 0.44 | 0.07 | 4.74
11242 |  |  |  | 38 | 6 | 19 | 0.9 | < 0.1 | 1 | 0.5 | 1280 | 15 | 46 | 3.2 | 2 | 2.9 | 0.18 | < 0.5 | 0.34 | < 0.1 | 3.55 | 1.31 | 1168 | 9 | 110 | < 0.1 | < 0.1 | 29.7 | 18.7 | 0.77 | 9.6 | 500 | < 0.1 | 62 | < 2 | < 0.5 | < 5 | 3.3 | 0.1 | < 3 | 31.6 |  | 67.62 | 15.81 |  | 0.057 | 0.94 | 2.93 | 4.69 | 2.7 | 0.291 | 0.16 | < 0.01 | 99.13 |  | 0.57 | 29.3 | 57 | 6.69 | 27.5 | 4.43 | 1.05 | 2.6 | 0.34 | 1.68 | 0.32 | 0.87 | 0.128 | 0.84 | 0.136 | 3.37
11243 |  |  |  | 20 | 3 | 20 | 0.5 | < 0.1 | < 1 | 0.2 | 689 | 8 | 18 | 1.4 | < 1 | 2.4 | 0.05 | < 0.5 | 0.1 | < 0.1 | 1.31 | 0.27 | 1168 | 1.5 | 106 | < 0.1 | < 0.1 | 2.7 | 15.6 | 1.33 | 2.9 | < 400 | 0.2 | 31 | < 2 | < 0.5 | 14 | 1.3 | < 0.1 | < 3 | 27.5 |  | 67.13 | 18.46 |  | 0.018 | 0.52 | 3.54 | 5.95 | 1.29 | 0.242 | 0.03 | < 0.01 | 100 |  | 0.85 | 16.8 | 29.6 | 3.03 | 10.8 | 1.45 | 0.612 | 0.77 | 0.08 | 0.32 | 0.06 | 0.14 | 0.018 | 0.11 | 0.017 | 1.98
11244 |  |  |  | 27 | 4 | 18 | 0.8 | < 0.1 | < 1 | 0.7 | 1140 | 16 | 125 | 3.3 | 1 | 3.7 | 0.14 | < 0.5 | 0.66 | < 0.1 | 8.65 | 0.92 | 511 | 2.9 | 154 | < 0.1 | < 0.1 | 6.4 | 25.6 | 1.82 | 8.9 | < 400 | 0.1 | 37 | < 2 | < 0.5 | 199 | 2.4 | < 0.1 | < 3 | 27.8 |  | 71.59 | 14.79 |  | 0.026 | 0.74 | 2.36 | 3.81 | 3.16 | 0.291 | 0.11 | 0.03 | 100.1 |  | 0.6 | 15.4 | 43.3 | 3.55 | 13.3 | 2.03 | 0.596 | 1.09 | 0.12 | 0.57 | 0.12 | 0.26 | 0.043 | 0.22 | 0.035 | 2.66
11245 |  |  |  | 25 | 3 | 19 | 0.9 | < 0.1 | 1 | 0.4 | 561 | 14 | 72 | 2.8 | 1 | 3.5 | 0.09 | < 0.5 | 0.39 | < 0.1 | 13.2 | 0.56 | 372 | 3 | 147 | < 0.1 | < 0.1 | 0.7 | 22.9 | 1.09 | 3.7 | < 400 | < 0.1 | 45 | < 2 | < 0.5 | 14 | 2.4 | < 0.1 | < 3 | 29.1 |  | 72.61 | 14.55 |  | 0.026 | 0.59 | 2.25 | 4.36 | 2.46 | 0.252 | 0.07 | < 0.01 | 100.1 |  | 0.42 | 22.6 | 62.3 | 4.96 | 17.6 | 2.44 | 0.591 | 1.32 | 0.13 | 0.64 | 0.1 | 0.26 | 0.036 | 0.23 | 0.033 | 2.48
11246 |  |  |  | 34 | 5 | 20 | 0.6 | < 0.1 | < 1 | 0.3 | 580 | 8 | 29 | 1.5 | 1 | 2.6 | 0.03 | < 0.5 | 0.17 | < 0.1 | 0.14 | 0.11 | 758 | 1.2 | 112 | < 0.1 | < 0.1 | 7.1 | 15 | 0.45 | 4.9 | < 400 | < 0.1 | 29 | < 2 | 1.2 | 24 | 1.7 | < 0.1 | < 3 | 28.1 |  | 69.19 | 15.84 |  | 0.022 | 0.77 | 3.34 | 4.79 | 1.29 | 0.326 | 0.06 | < 0.01 | 98.79 |  | 0.51 | 18.8 | 29 | 2.76 | 9.79 | 1.17 | 0.838 | 0.58 | 0.06 | 0.24 | 0.04 | 0.09 | 0.013 | 0.08 | 0.014 | 2.66
11247 |  |  |  | 29 | 4 | 19 | 0.8 | < 0.1 | 1 | 0.7 | 901 | 13 | 100 | 2.9 | 1 | 2.8 | 0.1 | < 0.5 | 0.6 | < 0.1 | 11.7 | 0.49 | 544 | 3.5 | 121 | < 0.1 | < 0.1 | 13.3 | 19.7 | 1.32 | 9 | < 400 | 0.1 | 46 | < 2 | < 0.5 | 165 | 2.1 | < 0.1 | < 3 | 29.6 |  | 70.12 | 14.66 |  | 0.026 | 0.71 | 2.4 | 4.05 | 3.01 | 0.264 | 0.1 | 0.03 | 98.19 |  | 0.37 | 38 | 70.9 | 7.21 | 25.5 | 3.3 | 0.792 | 1.69 | 0.18 | 0.76 | 0.11 | 0.27 | 0.039 | 0.25 | 0.037 | 2.48
11248 |  |  |  | < 5 | < 1 | 16 | 0.7 | < 0.1 | 1 | 2 | 1000 | 22 | 100 | 1.6 | 1 | 1.6 | 0.2 | 1 | 0.55 | < 0.1 | 11.7 | 1.03 | 305 | 2.3 | 51 | < 0.1 | < 0.1 | 0.9 | 23 | 0.88 | 1.7 | < 400 | < 0.1 | 18 | < 2 | < 0.5 | 5 | 0.9 | < 0.1 | < 3 | 27.4 |  | 73.36 | 14.2 |  | 0.012 | 0.1 | 1.27 | 4.13 | 3.86 | 0.049 | < 0.01 | < 0.01 | 98.23 |  | 0.34 | 18.4 | 32.5 | 3.12 | 11.9 | 2.07 | 0.521 | 1.15 | 0.12 | 0.46 | 0.07 | 0.2 | 0.026 | 0.16 | 0.02 | 0.91
11249 |  |  |  | 22 | 3 | 19 | 0.6 | < 0.1 | 1 | 0.9 | 811 | 12 | 55 | 1.6 | 1 | 3.9 | 0.06 | 4.9 | 0.28 | < 0.1 | 0.42 | 0.29 | 471 | 2 | 172 | < 0.1 | < 0.1 | 2.9 | 42 | 0.7 | 4.1 | < 400 | < 0.1 | 31 | < 2 | < 0.5 | 8 | 1.4 | < 0.1 | < 3 | 25.6 |  | 70.64 | 16.1 |  | 0.012 | 0.47 | 3.05 | 4.33 | 2.75 | 0.217 | 0.02 | < 0.01 | 99.86 |  | 0.38 | 13.4 | 20.8 | 1.93 | 6.49 | 0.85 | 0.661 | 0.47 | 0.06 | 0.31 | 0.07 | 0.21 | 0.032 | 0.21 | 0.032 | 1.89
11250 |  |  |  | < 5 | < 1 | 1 | 0.9 | < 0.1 | < 1 | < 0.1 | 3 | < 5 | 1 | 1.3 | < 1 | 2.3 | 0.18 | < 0.5 | < 0.05 | < 0.1 | 1.97 | 0.28 | < 2 | 6.3 | 92 | < 0.1 | < 0.1 | 2.4 | 9.1 | 3.25 | 1.1 | < 400 | < 0.1 | 4 | < 2 | 0.6 | 43 | 0.3 | < 0.1 | < 3 | 29.2 |  | 98.11 | 0.4 |  | 0.006 | 0.01 | < 0.01 | 0.01 | 0.02 | 0.058 | < 0.01 | < 0.01 | 99.49 |  | 0.04 | 13.5 | 31.2 | 3.8 | 14.8 | 2.64 | 0.361 | 1.8 | 0.27 | 1.47 | 0.25 | 0.65 | 0.085 | 0.54 | 0.078 | 0.83
11251 |  |  |  | 27 | 20 | 24 | 0.8 | 0.1 | 3 | 0.9 | 1100 | 8 | 29 | 12.4 | 1 | 5.8 | 0.82 | 9.3 | 0.16 | 0.1 | 2.77 | 1.67 | 389 | 49.3 | 230 | < 0.1 | 0.2 | 252 | 20.4 | 0.13 | 3.6 | 1000 | < 0.1 | 69 | < 2 | < 0.5 | 13 | 22.5 | < 0.1 | < 3 | 27.7 |  | 57.01 | 17.54 |  | 0.16 | 1.09 | 6.35 | 3.97 | 1.95 | 1.79 | 0.65 | < 0.01 | 100.3 |  | 0.88 | 23.4 | 58.8 | 7.87 | 39.2 | 10.2 | 2.87 | 10.2 | 1.6 | 9.47 | 1.86 | 5.28 | 0.719 | 4.49 | 0.684 | 8.93
11252 |  |  |  | 34 | 5 | 18 | 0.7 | < 0.1 | < 1 | 0.1 | 876 | 8 | 11 | 1.1 | < 1 | 3.2 | 0.05 | < 0.5 | 0.07 | < 0.1 | 0.09 | 0.11 | 487 | 2.1 | 142 | < 0.1 | < 0.1 | 5.8 | 9.5 | 1.04 | 5.8 | < 400 | 0.1 | 43 | < 2 | 1.6 | 7 | 2.8 | < 0.1 | < 3 | 26.8 |  | 69.13 | 15.85 |  | 0.036 | 0.83 | 3.69 | 4.46 | 1.01 | 0.334 | 0.08 | < 0.01 | 98.95 |  | 0.32 | 20.2 | 31.3 | 2.97 | 10.2 | 1.39 | 1.03 | 0.73 | 0.07 | 0.37 | 0.07 | 0.19 | 0.029 | 0.21 | 0.031 | 3.22
11253 |  |  |  | 22 | 3 | 17 | 0.7 | < 0.1 | < 1 | 0.1 | 881 | 7 | 20 | 1.9 | < 1 | 2 | 0.04 | < 0.5 | 0.11 | < 0.1 | 0.35 | 0.13 | 443 | 2 | 89 | < 0.1 | < 0.1 | 18.6 | 9.7 | 2.47 | 7.2 | < 400 | < 0.1 | 30 | < 2 | < 0.5 | 311 | 2.4 | < 0.1 | < 3 | 26 |  | 70.37 | 15.56 |  | 0.028 | 0.54 | 2.92 | 4.61 | 1.64 | 0.199 | 0.05 | 0.04 | 98.56 |  | 0.43 | 20 | 31.3 | 2.93 | 9.73 | 1.08 | 0.991 | 0.67 | 0.08 | 0.42 | 0.08 | 0.2 | 0.033 | 0.2 | 0.032 | 2.21
11254 |  |  |  | 38 | 6 | 20 | 0.8 | < 0.1 | 1 | 0.3 | 746 | 10 | 25 | 1.6 | 1 | 2.7 | 0.12 | < 0.5 | 0.14 | < 0.1 | 0.1 | 0.28 | 505 | 4.7 | 109 | < 0.1 | < 0.1 | 15 | 20.7 | 0.34 | 5 | < 400 | 0.2 | 69 | < 2 | < 0.5 | 24 | 4.6 | < 0.1 | < 3 | 28.3 |  | 66.96 | 16.21 |  | 0.046 | 1.03 | 3.49 | 4.78 | 1.45 | 0.351 | 0.11 | < 0.01 | 98.27 |  | 0.36 | 19 | 34.3 | 3.76 | 14.7 | 2.28 | 0.939 | 1.33 | 0.17 | 0.84 | 0.16 | 0.49 | 0.071 | 0.43 | 0.065 | 3.48
11255 |  |  |  | 39 | 6 | 20 | 0.7 | < 0.1 | 1 | 0.3 | 772 | 10 | 25 | 1.6 | 1 | 2.3 | 0.11 | < 0.5 | 0.14 | < 0.1 | 0.11 | 0.24 | 508 | 4.2 | 103 | < 0.1 | < 0.1 | 6.9 | 20.7 | 0.22 | 5.1 | < 400 | 0.1 | 73 | < 2 | < 0.5 | 17 | 3.9 | 0.2 | < 3 | 26.8 |  | 67.42 | 16.49 |  | 0.048 | 1.07 | 3.53 | 4.75 | 1.49 | 0.371 | 0.11 | < 0.01 | 99.4 |  | 0.38 | 17.7 | 32.9 | 3.54 | 13.9 | 2.01 | 0.881 | 1.35 | 0.15 | 0.75 | 0.14 | 0.42 | 0.059 | 0.37 | 0.059 | 3.74
11256 |  |  |  | 132 | 18 | 17 | 1.3 | 0.1 | 1 | 1.1 | 1210 | 9 | 67 | 5.6 | 2 | 3.9 | 0.27 | < 0.5 | 0.32 | < 0.1 | 2.68 | 1.06 | 545 | 26.6 | 150 | < 0.1 | 0.1 | 62.5 | 27.2 | 0.59 | 32 | 500 | < 0.1 | 115 | < 2 | < 0.5 | 283 | 16.9 | < 0.1 | < 3 | 28 |  | 58.15 | 16.15 |  | 0.132 | 2.89 | 5.32 | 3.46 | 3.38 | 0.86 | 0.33 | 0.04 | 99.73 |  | 0.53 | 20.3 | 43.8 | 5.51 | 25 | 5.59 | 1.33 | 5.07 | 0.83 | 4.89 | 1.02 | 3.06 | 0.453 | 2.94 | 0.481 | 8.55
11257 |  |  |  | 202 | 22 | 21 | 1.2 | < 0.1 | 1 | 2.3 | 716 | < 5 | 56 | 4.6 | 1 | 2.6 | 0.27 | < 0.5 | 0.29 | < 0.1 | 1.68 | 0.87 | 179 | 27.8 | 98 | < 0.1 | < 0.1 | 37.8 | 29 | 0.16 | 19.8 | < 400 | < 0.1 | 74 | < 2 | < 0.5 | 85 | 20.1 | < 0.1 | < 3 | 25.3 |  | 54.64 | 16.76 |  | 0.125 | 4.25 | 2.61 | 5.49 | 3.03 | 0.921 | 0.36 | < 0.01 | 98.87 |  | 0.95 | 8.07 | 18.9 | 2.7 | 13.8 | 3.92 | 1.31 | 4.2 | 0.78 | 4.74 | 1.04 | 3.16 | 0.453 | 3.13 | 0.507 | 9.73
11258 |  |  |  | 150 | 17 | 18 | 1.2 | 0.1 | 1 | 1.4 | 1110 | 8 | 55 | 4.1 | 2 | 2.3 | 0.24 | < 0.5 | 0.18 | 0.1 | 1.72 | 0.94 | 496 | 24.7 | 89 | < 0.1 | 0.1 | 57.7 | 21.2 | 0.08 | 28.5 | < 400 | < 0.1 | 102 | < 2 | < 0.5 | 69 | 19.1 | < 0.1 | < 3 | 29.4 |  | 56.82 | 15.61 |  | 0.135 | 2.62 | 5.37 | 3.07 | 4.17 | 0.835 | 0.23 | < 0.01 | 98.66 |  | 1.43 | 11.8 | 28 | 3.7 | 16.8 | 4.25 | 1.31 | 3.94 | 0.72 | 4.43 | 0.91 | 2.87 | 0.417 | 2.77 | 0.445 | 8.37
11259 |  |  |  | 143 | 21 | 21 | 1.2 | < 0.1 | 1 | 0.5 | 700 | 7 | 47 | 7 | 2 | 3.7 | 0.38 | 3.8 | 0.21 | < 0.1 | 2.25 | 0.7 | 765 | 18.2 | 172 | < 0.1 | < 0.1 | 31.3 | 15.8 | 0.06 | 31.2 | < 400 | < 0.1 | 89 | < 2 | < 0.5 | 187 | 12.5 | < 0.1 | < 3 | 28.8 |  | 53.3 | 18.55 |  | 0.107 | 3.44 | 6.34 | 5.01 | 2.14 | 0.874 | 0.37 | 0.02 | 98.51 |  | 0.72 | 23.7 | 49.4 | 6.02 | 25.3 | 4.96 | 1.44 | 4.07 | 0.62 | 3.42 | 0.68 | 1.91 | 0.265 | 1.66 | 0.258 | 7.67
11260 |  |  |  | 125 | 18 | 22 | 1.1 | < 0.1 | 2 | 1.3 | 668 | 14 | 121 | 6.1 | 2 | 4.4 | 0.47 | < 0.5 | 0.69 | < 0.1 | 4.45 | 1.57 | 532 | 12.4 | 194 | < 0.1 | < 0.1 | 4.9 | 30.6 | 0.07 | 17 | < 400 | < 0.1 | 96 | < 2 | < 0.5 | 24 | 11.8 | < 0.1 | < 3 | 27.4 |  | 58.75 | 16.84 |  | 0.1 | 2.25 | 5.15 | 3.98 | 2.51 | 0.8 | 0.23 | < 0.01 | 98.99 |  | 1.18 | 39.3 | 78.2 | 9.03 | 37.2 | 6.1 | 1.53 | 3.71 | 0.49 | 2.44 | 0.47 | 1.19 | 0.17 | 1.04 | 0.162 | 7.2
11261 |  |  |  | 73 | 14 | 25 | 0.6 | < 0.1 | 1 | 0.3 | 741 | 9 | 56 | 4.9 | 1 | 8.8 | 0.09 | < 0.5 | 0.27 | < 0.1 | 0.73 | 0.24 | 985 | 5.6 | 431 | < 0.1 | < 0.1 | 48.7 | 18.6 | 0.26 | 22.6 | < 400 | 0.1 | 48 | < 2 | 0.9 | 253 | 3 | < 0.1 | < 3 | 25.5 |  | 58.35 | 20.83 |  | 0.027 | 1.83 | 5.04 | 5.78 | 1.79 | 0.634 | 0.32 | 0.03 | 98.61 |  | 0.64 | 33.2 | 66.3 | 7.16 | 28.2 | 4.06 | 1.14 | 2.37 | 0.26 | 1.19 | 0.2 | 0.52 | 0.071 | 0.44 | 0.069 | 3.38
11262 |  |  |  | 44 | 10 | 23 | 0.9 | < 0.1 | 1 | 0.6 | 457 | 12 | 52 | 3.7 | 1 | 2.8 | 0.3 | < 0.5 | 0.3 | < 0.1 | 3.49 | 1.26 | 1158 | 15.9 | 126 | < 0.1 | < 0.1 | 14 | 21.6 | 0.13 | 0.6 | < 400 | < 0.1 | 99 | < 2 | < 0.5 | < 5 | 7.2 | < 0.1 | < 3 | 28.8 |  | 54.64 | 19.46 |  | 0.109 | 2.28 | 7.25 | 5.26 | 1.28 | 0.905 | 0.42 | < 0.01 | 99.55 |  | 0.65 | 27 | 59.3 | 7.38 | 34.4 | 6.68 | 2.13 | 4.7 | 0.68 | 3.47 | 0.61 | 1.54 | 0.199 | 1.27 | 0.191 | 7.29
11263 |  |  |  | 116 | 13 | 18 | 1.3 | < 0.1 | 3 | 14.1 | 1110 | 21 | 235 | 17.3 | 4 | 6.9 | 1.64 | 3.5 | 1 | < 0.1 | 21.8 | 6.45 | 294 | 29.3 | 288 | < 0.1 | < 0.1 | 52.9 | 35.7 | 1.27 | 39.5 | < 400 | 0.1 | 66 | 7 | 18.3 | 95 | 11.4 | 0.6 | < 3 | 26.2 |  | 63.85 | 14.84 |  | 0.071 | 2.32 | 3.7 | 2.72 | 4.02 | 0.846 | 0.22 | 0.01 | 98.72 |  | 0.88 | 40.7 | 80.1 | 8.58 | 34 | 6.78 | 1.47 | 5.53 | 0.89 | 5.11 | 1.02 | 2.98 | 0.443 | 2.83 | 0.468 | 5.25
11264 |  |  |  | 23 | 3 | 19 | 0.5 | < 0.1 | 1 | 0.3 | 45 | < 5 | 9 | 2.6 | 1 | 3.8 | 0.13 | 0.6 | < 0.05 | < 0.1 | 5.49 | 1.38 | 249 | 2.3 | 149 | < 0.1 | < 0.1 | 2.1 | 9.2 | 0.57 | 3.1 | < 400 | 0.1 | 28 | < 2 | < 0.5 | < 5 | 1 | < 0.1 | < 3 | 27 |  | 63.64 | 19.34 |  | 0.024 | 1.45 | 1.08 | 9.27 | 0.26 | 0.193 | 0.06 | < 0.01 | 98.96 |  | 1.39 | 10.1 | 20.7 | 2.42 | 9.03 | 1.45 | 0.472 | 0.78 | 0.1 | 0.46 | 0.08 | 0.21 | 0.031 | 0.21 | 0.033 | 2.27
11265 |  |  |  | 241 | 21 | 19 | 1.7 | 0.1 | 1 | 1.9 | 548 | 7 | 60 | 4 | 1 | 2.5 | 0.22 | < 0.5 | 0.27 | < 0.1 | 1.31 | 0.77 | 601 | 23.8 | 105 | < 0.1 | 0.1 | 144 | 29.5 | 0.08 | 16.7 | < 400 | 0.1 | 117 | < 2 | < 0.5 | 50 | 19.9 | < 0.1 | < 3 | 27.6 |  | 55.78 | 16.63 |  | 0.177 | 3.15 | 5.63 | 4.43 | 2.37 | 1.152 | 0.42 | < 0.01 | 101 |  | 0.82 | 11.3 | 26.9 | 3.49 | 16 | 3.75 | 1.17 | 3.88 | 0.67 | 4.15 | 0.9 | 2.68 | 0.396 | 2.59 | 0.431 | 10.41
11266 |  |  |  | 140 | 18 | 16 | 1.2 | 0.1 | 1 | 0.9 | 981 | 5 | 53 | 4 | 1 | 2.6 | 0.23 | 2 | 0.23 | < 0.1 | 1.75 | 0.99 | 672 | 20.9 | 109 | < 0.1 | < 0.1 | 172 | 30.8 | 0.06 | 17.1 | 600 | < 0.1 | 99 | < 2 | < 0.5 | 76 | 17.5 | < 0.1 | < 3 | 26.1 |  | 59.19 | 15.61 |  | 0.128 | 2.93 | 2.94 | 3.59 | 2.88 | 0.782 | 0.21 | < 0.01 | 98.82 |  | 2.13 | 12.3 | 26.6 | 3.49 | 15.6 | 3.57 | 0.984 | 3.56 | 0.63 | 3.71 | 0.79 | 2.26 | 0.325 | 2.11 | 0.335 | 8.43
11267 |  |  |  | 105 | 14 | 18 | 1.2 | < 0.1 | 1 | 0.4 | 348 | 7 | 21 | 2.9 | 1 | 2.4 | 0.2 | < 0.5 | 0.1 | < 0.1 | 0.55 | 0.19 | 470 | 7.8 | 106 | < 0.1 | 0.1 | 21.7 | 19.3 | < 0.05 | 28.6 | 500 | < 0.1 | 60 | < 2 | < 0.5 | 56 | 11.6 | < 0.1 | < 3 | 30.1 |  | 65.69 | 15.46 |  | 0.075 | 1.46 | 5.62 | 3.81 | 1.07 | 0.576 | 0.14 | < 0.01 | 99.61 |  | 0.48 | 20.6 | 39.7 | 4.44 | 17.3 | 2.89 | 0.957 | 2.06 | 0.29 | 1.53 | 0.29 | 0.85 | 0.123 | 0.8 | 0.12 | 5.23
11268 |  |  |  | 172 | 24 | 17 | 1.2 | 0.1 | 1 | 1 | 746 | 10 | 59 | 2 | < 1 | 1.7 | 0.12 | 1.8 | 0.23 | < 0.1 | 1.06 | 0.39 | 398 | 20 | 61 | < 0.1 | < 0.1 | 2.2 | 17.5 | 0.25 | 49.4 | < 400 | 0.1 | 100 | < 2 | < 0.5 | 114 | 21.7 | < 0.1 | < 3 | 26.8 |  | 57.1 | 16.43 |  | 0.141 | 3.68 | 6.74 | 2.87 | 2.86 | 0.685 | 0.19 | 0.02 | 100.6 |  | 1.19 | 8.88 | 18.2 | 2.51 | 11.6 | 2.82 | 0.899 | 2.92 | 0.51 | 3.27 | 0.73 | 2.14 | 0.319 | 2.24 | 0.368 | 8.75
11269 |  |  |  | 53 | 9 | 19 | 1.1 | < 0.1 | 1 | 0.4 | 795 | 9 | 56 | 4.4 | < 1 | 5.9 | 0.25 | < 0.5 | 0.36 | < 0.1 | 13.3 | 1.06 | 318 | 13.6 | 264 | < 0.1 | 0.1 | 32.5 | 30.2 | 0.23 | 12.1 | < 400 | < 0.1 | 61 | < 2 | < 0.5 | 36 | 6.1 | < 0.1 | < 3 | 28.2 |  | 67.9 | 14.41 |  | 0.057 | 1.37 | 4.45 | 3.01 | 1.33 | 0.465 | 0.13 | < 0.01 | 98.58 |  | 0.65 | 55.3 | 95.1 | 9.76 | 35.4 | 5.36 | 1.25 | 3.8 | 0.53 | 2.57 | 0.49 | 1.32 | 0.186 | 1.23 | 0.187 | 4.82
11270 |  |  |  | 82 | 14 | 20 | 0.8 | < 0.1 | 2 | 0.4 | 1060 | 8 | 42 | 3 | 1 | 3.7 | 0.05 | < 0.5 | 0.26 | < 0.1 | 3.26 | 0.08 | 822 | 10.5 | 184 | < 0.1 | < 0.1 | 15.2 | 19.7 | 0.18 | 22.2 | < 400 | < 0.1 | 79 | < 2 | < 0.5 | 36 | 7.8 | < 0.1 | < 3 | 26.4 |  | 63.3 | 16.2 |  | 0.069 | 2.3 | 4.79 | 4.28 | 1.92 | 0.7 | 0.33 | < 0.01 | 100.1 |  | 0.92 | 55.3 | 108 | 12.6 | 49.5 | 8.22 | 1.78 | 4.23 | 0.5 | 2.27 | 0.39 | 0.96 | 0.131 | 0.71 | 0.098 | 5.25
11271 |  |  |  | 101 | 14 | 18 | 1.2 | < 0.1 | 1 | 2.8 | 626 | 15 | 80 | 8.7 | 2 | 4 | 0.68 | < 0.5 | 0.39 | < 0.1 | 7.4 | 2.85 | 372 | 21.2 | 184 | 0.2 | < 0.1 | 51.5 | 35.2 | 2.03 | 37.3 | < 400 | < 0.1 | 78 | < 2 | < 0.5 | 121 | 12.7 | < 0.1 | < 3 | 26.2 |  | 66.94 | 14.51 |  | 0.057 | 1.87 | 2.58 | 3.09 | 2.25 | 0.751 | 0.17 | 0.02 | 98.99 |  | 0.93 | 31.5 | 62.8 | 7.11 | 27.9 | 5.04 | 1.28 | 4.06 | 0.66 | 3.64 | 0.75 | 2.22 | 0.329 | 2.17 | 0.336 | 5.82
11272 |  |  |  | 192 | 28 | 26 | 1.2 | 0.1 | 2 | 1.8 | 734 | 8 | 78 | 8.5 | 3 | 3.1 | 0.27 | < 0.5 | 0.41 | < 0.1 | 5.09 | 0.79 | 444 | 21.6 | 147 | < 0.1 | 0.1 | 16.5 | 29.2 | 0.14 | 17.1 | 600 | < 0.1 | 153 | < 2 | 1.3 | 13 | 25.8 | < 0.1 | < 3 | 25.5 |  | 49.92 | 17.18 |  | 0.164 | 4.63 | 7.48 | 3.67 | 2.35 | 0.999 | 0.36 | < 0.01 | 99.2 |  | 1.43 | 42.8 | 76.6 | 9.22 | 38.1 | 6.45 | 1.67 | 4.84 | 0.7 | 3.79 | 0.71 | 2.09 | 0.292 | 1.8 | 0.278 | 11.02
11273 |  |  |  | 47 | 11 | 23 | 1 | < 0.1 | 1 | 0.6 | 450 | 12 | 53 | 4.3 | 1 | 3 | 0.28 | < 0.5 | 0.27 | < 0.1 | 3.35 | 1.14 | 1130 | 16.6 | 133 | 0.1 | < 0.1 | 10.9 | 22 | 0.06 | 0.5 | < 400 | < 0.1 | 103 | < 2 | < 0.5 | < 5 | 7.2 | < 0.1 | < 3 | 28.1 |  | 54.5 | 19.46 |  | 0.109 | 2.36 | 7.3 | 5.17 | 1.29 | 0.904 | 0.44 | < 0.01 | 99.35 |  | 0.66 | 26.4 | 58.1 | 7.29 | 33.2 | 6.6 | 2 | 4.49 | 0.63 | 3.35 | 0.59 | 1.47 | 0.195 | 1.15 | 0.167 | 7.17
11274 |  |  |  | 82 | 15 | 21 | 0.8 | < 0.1 | 1 | 0.4 | 1180 | 8 | 46 | 3 | 2 | 3.8 | 0.05 | < 0.5 | 0.25 | < 0.1 | 2.25 | 0.07 | 824 | 10.9 | 192 | < 0.1 | < 0.1 | 17.2 | 20.5 | 0.13 | 23.4 | < 400 | < 0.1 | 93 | < 2 | 1.9 | 32 | 9.1 | < 0.1 | < 3 | 24.9 |  | 61.65 | 16.5 |  | 0.072 | 2.43 | 4.85 | 4.35 | 2.06 | 0.711 | 0.34 | < 0.01 | 99.18 |  | 0.69 | 44.9 | 90.1 | 10.5 | 44.2 | 7.56 | 1.75 | 4.26 | 0.49 | 2.34 | 0.39 | 0.98 | 0.124 | 0.68 | 0.094 | 5.53
11275 |  |  |  | 170 | 8 | 25 | 1.6 | 0.1 | 4 | 6 | 154 | 17 | 64 | 24 | 1 | 9.6 | 1.79 | 2.1 | 0.25 | < 0.1 | 14.9 | 3.1 | 48 | 25.4 | 427 | < 0.1 | < 0.1 | 41.1 | 34.7 | < 0.05 | 46 | < 400 | < 0.1 | 49 | 3 | 12.8 | 124 | 14.3 | 0.7 | < 3 | 22.8 |  | 55.82 | 17.27 |  | 0.065 | 0.54 | 0.44 | 0.18 | 0.58 | 1.948 | 0.11 | 0.02 | 99.57 |  | 12.84 | 23.1 | 48.7 | 4.99 | 19.2 | 3.8 | 0.793 | 3.45 | 0.64 | 4.18 | 0.87 | 2.59 | 0.406 | 2.65 | 0.418 | 9.77
11276 |  |  |  | 312 | 39 | 19 | 1.4 | 0.1 | 1 | < 0.1 | 31 | < 5 | 4 | 6.4 | 1 | 1.7 | 0.31 | < 0.5 | < 0.05 | < 0.1 | 0.36 | 0.14 | 236 | 18.1 | 76 | < 0.1 | 0.1 | 5.3 | 19.5 | 0.14 | 56.9 | < 400 | 0.1 | 119 | < 2 | < 0.5 | 149 | 35.5 | < 0.1 | < 3 | 29.5 | 11.1 | 48.39 | 14.92 | 0.01 | 0.143 | 6.07 | 11.59 | 3.13 | 0.38 | 1.302 | 0.11 | 0.02 | 99.38 | 100.6 | 2.21 | 5.47 | 13.2 | 1.94 | 9.73 | 2.84 | 1 | 3.12 | 0.56 | 3.21 | 0.64 | 1.84 | 0.254 | 1.62 | 0.246
11277 |  |  |  | 376 | 44 | 17 | 1.8 | 0.1 | 1 | 0.3 | 75 | < 5 | 9 | 4.8 | < 1 | 1.8 | 0.32 | < 0.5 | < 0.05 | < 0.1 | 0.36 | 0.56 | 167 | 25 | 73 | < 0.1 | 0.2 | 108 | 16.9 | 0.07 | 103 | 1300 | < 0.1 | 95 | < 2 | 2.9 | 175 | 39.2 | < 0.1 | < 3 | 34.9 | 11.7 | 47.38 | 14.94 | 1.07 | 0.225 | 5.92 | 13.66 | 1.05 | 0.51 | 1.363 | 0.13 | 0.03 | 99.61 | 100.9 | 1.63 | 5.53 | 12.6 | 1.85 | 9.46 | 2.75 | 1.08 | 3.45 | 0.67 | 4.16 | 0.88 | 2.59 | 0.395 | 2.53 | 0.391
11278 |  |  |  | 241 | 51 | 16 | 1.7 | < 0.1 | < 1 | 0.1 | 73 | < 5 | 10 | 1.8 | < 1 | 1 | 0.11 | < 0.5 | < 0.05 | < 0.1 | 0.84 | 0.51 | 146 | 15.5 | 39 | < 0.1 | 0.1 | 2.6 | 12.5 | 0.08 | 170 | < 400 | < 0.1 | 67 | < 2 | 1 | 105 | 29.3 | < 0.1 | < 3 | 32.2 | 7.7 | 47.95 | 15.27 | 4.1 | 0.169 | 8.28 | 11.86 | 2.22 | 0.63 | 0.794 | 0.05 | 0.02 | 100 | 100.9 | 1.02 | 3.75 | 8.47 | 1.26 | 6.09 | 1.85 | 0.614 | 2.3 | 0.41 | 2.61 | 0.54 | 1.57 | 0.22 | 1.45 | 0.213
11279 |  |  |  | 428 | 37 | 20 | 1.4 | 0.1 | 1 | < 0.1 | 88 | < 5 | 3 | 3.3 | < 1 | 1.6 | 0.16 | < 0.5 | < 0.05 | < 0.1 | 0.25 | 0.07 | 159 | 27.8 | 78 | 0.1 | 0.1 | 216 | 12.7 | 0.1 | 19.5 | 4400 | 0.1 | 93 | < 2 | < 0.5 | 20 | 39.7 | < 0.1 | < 3 | 31.1 | 8.9 | 50.58 | 17.79 | 4.32 | 0.212 | 2.85 | 10.29 | 2.84 | 0.36 | 1.452 | 0.1 | < 0.01 | 99.94 | 100.9 | 0.23 | 6.04 | 14.8 | 2.11 | 10.1 | 3.2 | 1.07 | 3.69 | 0.7 | 4.6 | 0.98 | 2.92 | 0.424 | 2.77 | 0.427
11280 |  |  |  | 381 | 47 | 18 | 1.5 | 0.1 | 1 | 0.1 | 54 | < 5 | 5 | 3.7 | < 1 | 1.7 | 0.23 | < 0.5 | < 0.05 | < 0.1 | 0.32 | 0.1 | 133 | 24.8 | 69 | < 0.1 | 0.2 | 154 | 6 | 0.26 | 91.7 | 1700 | < 0.1 | 109 | < 2 | < 0.5 | 154 | 38.3 | < 0.1 | < 3 | 32.7 | 9.2 | 49.09 | 13.85 | 4.22 | 0.204 | 6.57 | 11.25 | 1.98 | 0.38 | 1.368 | 0.11 | 0.02 | 99.39 | 100.4 | 1.18 | 4.41 | 11.1 | 1.72 | 9.17 | 2.85 | 1.04 | 3.53 | 0.65 | 4.15 | 0.85 | 2.49 | 0.375 | 2.42 | 0.378
11281 |  |  |  | 5 | 13 | 22 | 2.5 | 0.2 | 2 | 0.1 | 51 | < 5 | 5 | 13.9 | < 1 | 7.3 | 0.9 | < 0.5 | < 0.05 | < 0.1 | 2.58 | 0.74 | 45 | 91.4 | 317 | < 0.1 | < 0.1 | 12.7 | 3.2 | 0.13 | 2.2 | < 400 | < 0.1 | 63 | < 2 | < 0.5 | 26 | 19.1 | < 0.1 | < 3 | 40 | 12 | 58.98 | 12.65 | 5.95 | 0.367 | 1.36 | 7.08 | 0.39 | 0.11 | 1.541 | 0.46 | < 0.01 | 99.49 | 100.8 | -1.4 | 16.8 | 50.4 | 8.07 | 40.7 | 13.7 | 3.87 | 15.8 | 2.72 | 16.3 | 3.42 | 10 | 1.44 | 9.65 | 1.36
11282 |  |  |  | 15 | 20 | 13 | 2.8 | 0.1 | 1 | < 0.1 | 4 | < 5 | 1 | 10.1 | < 1 | 7.2 | 0.65 | < 0.5 | < 0.05 | < 0.1 | 2.08 | 1.1 | 11 | 109 | 313 | < 0.1 | < 0.1 | 140 | 6 | 0.41 | 1.9 | 2400 | < 0.1 | 35 | < 2 | < 0.5 | 21 | 31.7 | < 0.1 | < 3 | 40.9 | 15.1 | 56.16 | 12.83 | 4.57 | 0.443 | 1.44 | 7.75 | 0.05 | < 0.01 | 1.533 | 0.54 | < 0.01 | 99.15 | 100.8 | -1.26 | 13.6 | 38.7 | 5.86 | 32.3 | 10.7 | 2.85 | 14 | 2.69 | 17.9 | 3.8 | 11.5 | 1.63 | 10.6 | 1.67
11283 |  |  |  | 208 | 49 | 20 | 1.2 | 0.1 | 1 | 2.4 | 539 | 379 | 21 | 17.2 | 2 | 3.6 | 0.89 | 1.5 | 0.2 | 0.6 | 2.01 | 0.4 | 393 | 30.1 | 183 | 0.5 | 1.1 | 49.1 | 110 | 0.21 | 104 | 1500 | 0.1 | 541 | < 2 | < 0.5 | 121 | 23 | 0.1 | < 3 | 28.6 | 10.2 | 45.34 | 15.93 | 3.83 | 0.258 | 6.2 | 7.75 | 3.55 | 0.44 | 2.391 | 0.4 | 0.02 | 99.71 | 100.8 | 3.43 | 25 | 52.5 | 6.22 | 26.8 | 6 | 1.9 | 5.53 | 0.87 | 5.41 | 1.07 | 3.08 | 0.431 | 2.6 | 0.399
11284 |  |  |  | 290 | 34 | 15 | 1.3 | < 0.1 | < 1 | 0.2 | 193 | < 5 | 16 | 0.9 | < 1 | 0.8 | 0.04 | < 0.5 | 0.07 | < 0.1 | 0.32 | 0.2 | 229 | 16 | 40 | < 0.1 | < 0.1 | 101 | 17.2 | 0.23 | 26.4 | < 400 | < 0.1 | 79 | < 2 | < 0.5 | 78 | 33.4 | < 0.1 | < 3 | 33.4 | 4.6 | 50.06 | 16.63 | 5.45 | 0.169 | 4.75 | 11.91 | 2.79 | 0.94 | 0.688 | 0.09 | 0.01 | 100 | 100.5 | 1.9 | 2.84 | 6.78 | 0.99 | 4.82 | 1.62 | 0.587 | 1.98 | 0.36 | 2.38 | 0.53 | 1.63 | 0.25 | 1.6 | 0.253
11285 |  |  |  | 305 | 36 | 20 | 1.8 | 0.1 | 1 | 0.2 | 1040 | 7 | 28 | 3 | < 1 | 1.4 | 0.11 | < 0.5 | 0.16 | < 0.1 | 1.26 | 0.38 | 420 | 22.2 | 55 | < 0.1 | 0.3 | 4.3 | 23.5 | 0.3 | 47.9 | < 400 | < 0.1 | 128 | < 2 | < 0.5 | 143 | 32.2 | < 0.1 | < 3 | 31.1 | 6.8 | 48.06 | 15.85 | 4.96 | 0.225 | 6.38 | 9.7 | 2.95 | 1.94 | 0.913 | 0.24 | 0.02 | 99.21 | 99.97 | 1.21 | 17 | 35.7 | 4.38 | 20.1 | 4.41 | 1.29 | 3.59 | 0.61 | 3.71 | 0.79 | 2.3 | 0.324 | 2.09 | 0.33
11286 |  |  |  | 252 | 36 | 14 | 2 | 0.1 | 1 | < 0.1 | 46 | 7 | 6 | 1.7 | < 1 | 1.2 | 0.08 | < 0.5 | < 0.05 | 0.4 | 0.41 | 0.29 | 138 | 20.7 | 46 | < 0.1 | 0.4 | 22.5 | 7.7 | 0.21 | 100 | < 400 | < 0.1 | 86 | < 2 | < 0.5 | 333 | 53.9 | < 0.1 | < 3 | 32.7 | 4.6 | 50.24 | 14.43 | 5.19 | 0.199 | 8.17 | 12.54 | 2.24 | 0.78 | 0.835 | 0.08 | 0.05 | 100.4 | 101 | 1.12 | 4.02 | 8.45 | 1.24 | 6.63 | 2.16 | 0.801 | 2.6 | 0.51 | 3.39 | 0.71 | 2.14 | 0.308 | 2.04 | 0.316
11287 |  |  |  | 207 | 31 | 20 | 1.1 | 0.1 | 1 | < 0.1 | 455 | < 5 | 4 | 3.1 | 1 | 1.4 | 0.11 | < 0.5 | < 0.05 | < 0.1 | 0.19 | 0.05 | 375 | 16.5 | 53 | 0.1 | 0.1 | 10.2 | 13.5 | 3.5 | 64.9 | < 400 | < 0.1 | 95 | 2 | < 0.5 | 134 | 25.7 | < 0.1 | < 3 | 32.5 | 4.4 | 53.59 | 17 | 3.28 | 0.136 | 5.1 | 9.79 | 3.53 | 0.64 | 0.895 | 0.11 | 0.02 | 99.35 | 99.84 | 0.91 | 18.3 | 42.4 | 5.44 | 24.1 | 5.01 | 1.27 | 3.92 | 0.62 | 3.24 | 0.57 | 1.5 | 0.207 | 1.26 | 0.192
11288 |  |  |  | 336 | 45 | 15 | 1.6 | 0.1 | < 1 | 0.4 | 39 | < 5 | 8 | 2.9 | < 1 | 1.4 | 0.15 | < 0.5 | < 0.05 | < 0.1 | 0.16 | 0.05 | 157 | 21.4 | 73 | < 0.1 | 0.2 | 189 | 13.2 | 0.12 | 112 | 900 | < 0.1 | 86 | < 2 | < 0.5 | 197 | 38.6 | < 0.1 | < 3 | 33 | 9.3 | 47.94 | 14.46 | 3.25 | 0.221 | 6.3 | 14.26 | 2.03 | 0.26 | 1.146 | 0.1 | 0.03 | 99.78 | 100.8 | 0.54 | 2.83 | 7.69 | 1.24 | 6.9 | 2.26 | 0.876 | 2.86 | 0.54 | 3.52 | 0.72 | 2.18 | 0.332 | 2.16 | 0.328
11289 |  |  |  | 425 | 51 | 17 | 1.7 | 0.1 | < 1 | 0.2 | 31 | < 5 | 4 | < 0.2 | < 1 | 0.1 | < 0.01 | < 0.5 | < 0.05 | < 0.1 | < 0.05 | 0.04 | 130 | 8.9 | < 1 | < 0.1 | < 0.1 | 53.5 | 6.4 | 0.81 | 39.9 | 1100 | < 0.1 | 123 | < 2 | < 0.5 | 120 | 51.2 | < 0.1 | < 3 | 38.4 | 10.9 | 42.83 | 18.86 | 5.28 | 0.287 | 6.52 | 13.18 | 1.06 | 0.28 | 0.571 | 0.04 | 0.02 | 99.65 | 100.9 | -0.16 | 1 | 2.25 | 0.39 | 2.12 | 0.83 | 0.494 | 1.28 | 0.23 | 1.48 | 0.33 | 1.04 | 0.162 | 1.19 | 0.192
11290 |  |  |  | 191 | 32 | 14 | 1.4 | 0.1 | < 1 | 0.1 | 138 | < 5 | 11 | 1 | < 1 | 1 | 0.05 | < 0.5 | < 0.05 | < 0.1 | 0.28 | 0.21 | 289 | 18.7 | 44 | < 0.1 | < 0.1 | 8.6 | 9 | 0.55 | 50 | < 400 | < 0.1 | 82 | < 2 | < 0.5 | 140 | 24.8 | < 0.1 | < 3 | 33.2 | 4.2 | 52.73 | 15.4 | 5.73 | 0.178 | 4.52 | 10.82 | 3.29 | 0.6 | 0.687 | 0.13 | 0.02 | 100.2 | 100.7 | 1.86 | 3.58 | 8.6 | 1.29 | 6.62 | 1.97 | 0.674 | 2.45 | 0.45 | 2.81 | 0.64 | 1.9 | 0.267 | 1.95 | 0.285
11291 |  |  |  | 279 | 52 | 17 | 1.4 | 0.1 | 1 | 0.1 | 85 | < 5 | 2 | 2.8 | < 1 | 1.5 | 0.14 | 1.8 | < 0.05 | 0.2 | 0.54 | 0.5 | 427 | 22.3 | 56 | < 0.1 | 0.2 | 92.7 | 12 | 0.11 | 88.3 | 2800 | < 0.1 | 116 | < 2 | 1.8 | 186 | 32.5 | < 0.1 | < 3 | 31.9 | 9.9 | 46.34 | 15.26 | 2.6 | 0.223 | 3.86 | 15.37 | 2.09 | 0.26 | 1.516 | 0.09 | 0.03 | 99.69 | 100.8 | 2.22 | 5.03 | 13.4 | 2.13 | 10.7 | 2.94 | 1.12 | 3.39 | 0.62 | 3.99 | 0.83 | 2.36 | 0.329 | 2.12 | 0.3
11292 |  |  |  | 423 | 49 | 15 | 1.5 | 0.1 | < 1 | 0.3 | 28 | < 5 | 5 | < 0.2 | < 1 | 0.2 | < 0.01 | < 0.5 | < 0.05 | < 0.1 | < 0.05 | 0.02 | 131 | 6.9 | 5 | < 0.1 | < 0.1 | 55.6 | 13.6 | 0.38 | 25.5 | < 400 | < 0.1 | 81 | < 2 | < 0.5 | 142 | 49.6 | < 0.1 | < 3 | 31.6 | 9.6 | 45.79 | 17.38 | 3.63 | 0.195 | 7.84 | 11.89 | 1.78 | 0.18 | 0.73 | < 0.01 | 0.02 | 99.9 | 101 | 0.91 | 0.28 | 0.77 | 0.13 | 0.98 | 0.51 | 0.321 | 0.83 | 0.16 | 1.12 | 0.26 | 0.71 | 0.111 | 0.67 | 0.088
11293 |  |  |  | 323 | 43 | 16 | 1.6 | 0.1 | < 1 | 0.1 | 180 | < 5 | 10 | 1.6 | < 1 | 1.2 | 0.08 | < 0.5 | 0.05 | < 0.1 | 0.55 | 0.25 | 420 | 22.7 | 44 | < 0.1 | 0.1 | 66.4 | 22.7 | 0.2 | 49 | < 400 | < 0.1 | 116 | < 2 | 2.4 | 110 | 35.9 | < 0.1 | < 3 | 31.8 | 8.6 | 46.85 | 16.4 | 4.26 | 0.225 | 6.81 | 10.73 | 2.76 | 1.33 | 0.962 | 0.21 | 0.02 | 99.85 | 100.8 | 0.72 | 6.02 | 13.2 | 1.95 | 9.54 | 2.82 | 0.998 | 3.32 | 0.62 | 3.73 | 0.83 | 2.39 | 0.365 | 2.42 | 0.346
11294 |  |  |  | 346 | 44 | 16 | 1.5 | 0.1 | 1 | 0.2 | 35 | < 5 | 6 | 3 | < 1 | 1.6 | 0.17 | < 0.5 | < 0.05 | < 0.1 | 0.23 | 0.1 | 161 | 21.2 | 63 | < 0.1 | 0.2 | 60 | 13.9 | 0.13 | 102 | < 400 | < 0.1 | 99 | < 2 | < 0.5 | 188 | 39.9 | < 0.1 | < 3 | 31.6 | 8.6 | 48.32 | 14.4 | 3.75 | 0.203 | 6.22 | 13.14 | 2.12 | 0.37 | 1.128 | 0.11 | 0.03 | 99.88 | 100.8 | 1.57 | 3.44 | 8.82 | 1.39 | 7.3 | 2.38 | 0.971 | 3.01 | 0.6 | 3.67 | 0.79 | 2.27 | 0.337 | 2.16 | 0.313
11295 |  |  |  | 292 | 33 | 15 | 1.2 | < 0.1 | < 1 | 0.3 | 204 | < 5 | 17 | 1.2 | < 1 | 1 | 0.05 | < 0.5 | 0.09 | < 0.1 | 0.36 | 0.22 | 219 | 15.4 | 34 | < 0.1 | 0.1 | 99.4 | 17.8 | 0.18 | 25.3 | < 400 | < 0.1 | 78 | < 2 | < 0.5 | 83 | 34.2 | < 0.1 | < 3 | 30.3 | 6.5 | 48.59 | 15.62 | 3.37 | 0.171 | 4.65 | 12.32 | 2.63 | 0.89 | 0.662 | 0.08 | 0.01 | 97.44 | 98.17 | 1.93 | 2.85 | 6.8 | 0.88 | 4.93 | 1.51 | 0.577 | 2.07 | 0.37 | 2.56 | 0.56 | 1.75 | 0.267 | 1.69 | 0.241
11296 | < 1 | 1.2 | < 0.5 | 12 | 99 | 1 | 1.1 | < 0.1 | < 1 | < 0.1 | < 3 | < 5 | < 1 | < 0.2 | < 1 | < 0.1 | < 0.01 | < 0.5 | < 0.05 | < 0.1 | < 0.05 | 0.02 | 12 | < 0.5 | < 1 | < 0.1 | < 0.1 | 3.4 | 2.1 | 0.66 | 1860 | 800 | < 0.1 | 44 | < 2 | 0.6 | 1990 | 2.7 | < 0.1 | < 3 | 34.3 | 4.1 | 43.65 | 0.61 | 2.65 | 0.109 | 38.98 | 0.42 | 0.03 | < 0.01 | 0.012 | < 0.01 | 0.3 | 100.4 | 100.8 | 9.78 | < 0.05 | < 0.05 | 0.01 | < 0.05 | 0.01 | 0.006 | 0.03 | < 0.01 | 0.03 | 0.01 | 0.03 | 0.007 | 0.06 | 0.013

## QC
Report Number: A24-10698
Report Date: 31/10/2024
Analyte Symbol | Au | Pt | Pd | V | Co | Ga | Ge | In | Sn | Cs | Ba | Pb | Rb | Nb | Be | Hf | Ta | W | Tl | Bi | Th | U | Sr | Y | Zr | Ag | Cd | Cu | Li | Mo | Ni | S | Te | Zn | Au | As | Cr | Sc | Sb | Se | Mass | FeO | SiO2 | Al2O3 | Fe2O3 | MnO | MgO | CaO | Na2O | K2O | TiO2 | P2O5 | Cr2O3 | Total | Total 2 | LOI | La | Ce | Pr | Nd | Sm | Eu | Gd | Tb | Dy | Ho | Er | Tm | Yb | Lu | Fe2O3(T)
Unit Symbol | ppb | ppb | ppb | ppm | ppm | ppm | ppm | ppm | ppm | ppm | ppm | ppm | ppm | ppm | ppm | ppm | ppm | ppm | ppm | ppm | ppm | ppm | ppm | ppm | ppm | ppm | ppm | ppm | ppm | ppm | ppm | ppm | ppm | ppm | ppb | ppm | ppm | ppm | ppm | ppm | g | % | % | % | % | % | % | % | % | % | % | % | % | % | % | % | ppm | ppm | ppm | ppm | ppm | ppm | ppm | ppm | ppm | ppm | ppm | ppm | ppm | ppm | %
Detection Limit | 1 | 0.5 | 0.5 | 5 | 1 | 1 | 0.5 | 0.1 | 1 | 0.1 | 3 | 5 | 1 | 0.2 | 1 | 0.1 | 0.01 | 0.5 | 0.05 | 0.1 | 0.05 | 0.01 | 2 | 0.5 | 1 | 0.1 | 0.1 | 0.1 | 0.1 | 0.05 | 0.1 | 400 | 0.1 | 1 | 2 | 0.5 | 5 | 0.1 | 0.1 | 3 |  | 0.1 | 0.01 | 0.01 | 0.01 | 0.005 | 0.01 | 0.01 | 0.01 | 0.01 | 0.001 | 0.01 | 0.01 | 0.01 | 0.01 |  | 0.05 | 0.05 | 0.01 | 0.05 | 0.01 | 0.005 | 0.01 | 0.01 | 0.01 | 0.01 | 0.01 | 0.005 | 0.01 | 0.002 | 0.01
Analysis Method | FA-MS | FA-MS | FA-MS | FUS-MS | FUS-MS | FUS-MS | FUS-MS | FUS-MS | FUS-MS | FUS-MS | FUS-MS | FUS-MS | FUS-MS | FUS-MS | FUS-ICP | FUS-MS | FUS-MS | FUS-MS | FUS-MS | FUS-MS | FUS-MS | FUS-MS | FUS-ICP | FUS-MS | FUS-ICP | TD-MS | TD-MS | TD-MS | TD-MS | TD-MS | TD-MS | TD-MS | TD-MS | TD-MS | INAA | INAA | INAA | INAA | INAA | INAA | INAA | TITR | FUS-ICP | FUS-ICP | FUS-ICP | FUS-ICP | FUS-ICP | FUS-ICP | FUS-ICP | FUS-ICP | FUS-ICP | FUS-ICP | FUS-ICP | FUS-ICP | FUS-ICP | GRAV | FUS-MS | FUS-MS | FUS-MS | FUS-MS | FUS-MS | FUS-MS | FUS-MS | FUS-MS | FUS-MS | FUS-MS | FUS-MS | FUS-MS | FUS-MS | FUS-MS | FUS-ICP
NIST 694 Meas | [70 empty] | 0.77
NIST 694 Cert | [70 empty] | 0.79
NIST 694 Meas | [42 empty] | 11.64 | 1.92 |  | 0.011 | 0.35 | 42.82 | 0.88 | 0.55 | 0.119 | 30.77 | 0.12
NIST 694 Cert | [42 empty] | 11.2 | 1.8 |  | 0.0116 | 0.33 | 43.6 | 0.86 | 0.51 | 0.11 | 30.2 | 0.1
NCS DC71305 (GBW 07113) Meas | [70 empty] | 3.36
NCS DC71305 (GBW 07113) Cert | [70 empty] | 3.21
NCS DC71305 (GBW 07113) Meas | [14 empty] | 4 | [7 empty] | 42 |  | 414 | [17 empty] | 71.61 | 13.01 |  | 0.144 | 0.14 | 0.59 | 2.49 | 5.46 | 0.291 | 0.04
NCS DC71305 (GBW 07113) Cert | [14 empty] | 4 | [7 empty] | 43 |  | 403 | [17 empty] | 72.8 | 13 |  | 0.14 | 0.16 | 0.59 | 2.57 | 5.43 | 0.3 | 0.05
NIST 696 Meas | [70 empty] | 8.9
NIST 696 Cert | [70 empty] | 8.7
NIST 696 Meas | [24 empty] | 1052 | [17 empty] | 3.8 | 53.52 |  | < 0.005 | 0.01 | 0.03 |  | < 0.01 | 2.66 | 0.06
NIST 696 Cert | [24 empty] | 1037 | [17 empty] | 3.79 | 54.5 |  | 0.004 | 0.012 | 0.018 |  | 0.009 | 2.64 | 0.05
DTS-2b Meas | [42 empty] | 39.93 | 0.41 |  |  | 49.46 | 0.13 |  |  |  |  | 2.27
DTS-2b Cert | [42 empty] | 39.4 | 0.45 |  |  | 49.4 | 0.12 |  |  |  |  | 2.27
JGb-2 Meas | [41 empty] | 5.2
JGb-2 Cert | [41 empty] | 5.41
JGb-2 Meas | [41 empty] | 5.2
JGb-2 Cert | [41 empty] | 5.41
OREAS 101b (Fusion) Meas |  |  |  | 78 | 46 | [6 empty] | < 5 | [8 empty] | 36.7 | 394 |  | 170 | [32 empty] | 791 | 1360 | 127 | 389 | 50 | 7.91 |  | 5.25 | 31.8 | 6.31 | 18.7 | 2.73 | 17.7 | 2.7
OREAS 101b (Fusion) Cert |  |  |  | 80 | 47 | [6 empty] | 20 | [8 empty] | 37.1 | 396 |  | 178 | [32 empty] | 789 | 1331 | 127 | 378 | 48 | 7.77 |  | 5.37 | 32.1 | 6.34 | 18.7 | 2.66 | 17.6 | 2.58
OREAS 101b (4 Acid) Meas | [27 empty] | 414 |  | 19.1 | 9.6
OREAS 101b (4 Acid) Cert | [27 empty] | 412 |  | 20.1 | 8.2
OREAS 98 (4 Acid) Meas | [25 empty] | 43 |  | > 10000 | [5 empty] | 1360
OREAS 98 (4 Acid) Cert | [25 empty] | 45.1 |  | 148000 | [5 empty] | 1360
NCS DC86318 Meas | [9 empty] | 11.5 |  |  | 382 | [7 empty] | 66.5 |  |  | > 10000 | [32 empty] | 1950 | 413 | 727 | > 2000 | > 1000 | 18.7 | > 1000 | 491 | > 1000 | 588 | > 1000 | 264 | > 1000 | 254
NCS DC86318 Cert | [9 empty] | 11.88 |  |  | 369.42 | [7 empty] | 67 |  |  | 17008 | [32 empty] | 1960 | 432 | 737 | 3429 | 1725 | 18.91 | 2168 | 468 | 3224 | 560 | 1750 | 271 | 1844 | 264
USZ-25-2006 /RARE-EARTH ORE CGL 111 Meas |  |  |  | 150 | 34 | [5 empty] | 928 | 1100 | [11 empty] | 963 | [32 empty] | > 2000 | > 3000 | > 1000 | > 2000 | 859 | 201 | [6 empty] | 51.3
USZ-25-2006 /RARE-EARTH ORE CGL 111 Cert |  |  |  | 139 | 32.5 | [5 empty] | 917 | 1100 | [11 empty] | 959 | [32 empty] | 19300 | 29000 | 2800 | 8800 | 900 | 211 | [6 empty] | 54.5
DNC-1a Meas | [70 empty] | 10.03
DNC-1a Cert | [70 empty] | 9.97
DNC-1a Meas | [22 empty] | 144 |  | 35 | [17 empty] | 47.34 | 18.4 |  | 0.147 | 10.08 | 11.49 | 1.9 | 0.22 | 0.488 | 0.07
DNC-1a Cert | [22 empty] | 144 |  | 38 | [17 empty] | 47.15 | 18.34 |  | 0.15 | 10.13 | 11.49 | 1.89 | 0.234 | 0.48 | 0.07
BHVO-2 Meas | [70 empty] | 12.4
BHVO-2 Cert | [70 empty] | 12.3
BHVO-2 Meas | [22 empty] | 390 |  | 164 | [17 empty] | 49.95 | 13.37 |  |  | 7.1 | 11.45 | 2.25 | 0.51 | 2.756 | 0.27
BHVO-2 Cert | [22 empty] | 389 |  | 172 | [17 empty] | 49.9 | 13.5 |  |  | 7.23 | 11.4 | 2.22 | 0.52 | 2.73 | 0.27
USZ-42-2006 /RARE-EARTH ORE CGL 124 Meas |  |  |  | 120 | [6 empty] | 307 | 1610 |  | 35 | [6 empty] | 952 |  |  | 164 | [32 empty] | > 2000 | > 3000 | > 1000 | > 2000 | 523 | 89 |  |  |  | 7.64 |  |  | 17.5
USZ-42-2006 /RARE-EARTH ORE CGL 124 Cert |  |  |  | 115 | [6 empty] | 307 | 1600 |  | 31 | [6 empty] | 946 |  |  | 167 | [32 empty] | 21100 | 27600 | 2300 | 6500 | 539 | 87.22 |  |  |  | 7.86 |  |  | 17.85
OREAS 903 (4 Acid) Meas | [25 empty] | 0.4 | 0.2 | 6350 | 16.3 | 4.41 | 54.8 | 5700 |  | 26
OREAS 903 (4 Acid) Cert | [25 empty] | 0.432 | 0.2 | 6520 | 18.3 | 4.32 | 54 | 5000 |  | 24.3
REE-1 Meas |  |  |  |  | 1 |  |  |  | 509 | 1.1 | 102 |  | > 1000 | > 1000 |  | 492 |  |  |  |  | 767 | 143 |  | 5590 | [32 empty] | 1720 | > 3000 | 450 | 1540 | 413 | 24.8 | 436 | 116 | 916 | 212 | 735 | 111 | 721
REE-1 Cert |  |  |  |  | 1.58 |  |  |  | 498 | 1.07 | 100.1 |  | 1050 | 4050 |  | 479 |  |  |  |  | 719 | 137 |  | 5480 | [32 empty] | 1661 | 3960 | 435 | 1456 | 381 | 23.5 | 433 | 106 | 847 | 208 | 701 | 106 | 678
OREAS 96 (4 Acid) Meas | [25 empty] | 11.1 |  | > 10000 |  |  |  | 47300 |  | 465
OREAS 96 (4 Acid) Cert | [25 empty] | 11.5 |  | 39300 |  |  |  | 41900 |  | 457
OREAS 96 (4 Acid) Meas | [25 empty] | 10.6 |  | > 10000 |  |  |  | 44200 |  | 450
OREAS 96 (4 Acid) Cert | [25 empty] | 11.5 |  | 39300 |  |  |  | 41900 |  | 457
W-2b Meas |  |  |  | 270 | 44 | 18 |  |  |  | 0.9 | 174 | 8 | 20 | 7.5 |  | 2.5 |  |  |  |  | 2.2 | 0.51 |  | 19.8 | [32 empty] | 10.7 | 23.3 |  | 13.2 | 3.3 | 1.1 |  | 0.63 | 4 | 0.8 |  |  | 2 | 0.31 | 10.92
W-2b Cert |  |  |  | 260 | 43 | 17 |  |  |  | 0.99 | 170 | 9.3 | 21 | 7.9 |  | 2.6 |  |  |  |  | 2.4 | 0.53 |  | 23 | [32 empty] | 10 | 23 |  | 13 | 3.3 | 1 |  | 0.63 | 3.6 | 0.76 |  |  | 2.1 | 0.33 | 10.83
W-2b Meas | [14 empty] | < 1 | [7 empty] | 195 |  | 91 | [17 empty] | 52.71 | 15.12 |  | 0.169 | 6.29 | 11.08 | 2.23 | 0.62 | 1.079 | 0.13 | 0.01
W-2b Cert | [14 empty] | 1.3 | [7 empty] | 190 |  | 100 | [17 empty] | 52.68 | 15.45 |  | 0.167 | 6.37 | 10.86 | 2.2 | 0.626 | 1.06 | 0.14 | 0.01
OREAS 681 (4 Acid) Meas | [25 empty] | 0.2 |  | 267 | 11.9 | 1.64 | 493 | 1000 |  | 87
OREAS 681 (4 Acid) Cert | [25 empty] | 0.118 |  | 264 | 13 | 1.38 | 503 | 1090 |  | 88
OREAS 70b (4 Acid) Meas | [25 empty] | 0.2 | 0.3 | 49.3 | 31.1 | 3.68 | 2130 | 3600 |  | 111
OREAS 70b (4 Acid) Cert | [25 empty] | 0.2 | 0.4 | 52 | 34.4 | 3.3 | 2180 | 3100 |  | 112
OREAS 620 (4 Acid) Meas | [25 empty] | 35.7 | 158 | 1750 | 19 | 9.05 | 14 | 25000 |  | > 10000
OREAS 620 (4 Acid) Cert | [25 empty] | 38.5 | 163 | 1730 | 20 | 9.47 | 15.2 | 24700 |  | 31500
OREAS 681 (Fire Assay) Meas | 52 | 542 | 245
OREAS 681 (Fire Assay) Cert | 51 | 526 | 243
OREAS 683 (FA) Meas | 200 | 1750 | 829
OREAS 683 (FA) Cert | 207 | 1760 | 853
DMMAS 126 Meas | [34 empty] | 1290 | 1560 | 67 | 7.5 | 4.6 | < 3
DMMAS 126 Cert | [34 empty] | 1211 | 1588 | 66 | 7.88 | 4.51 | 4.26
DMMAS 126 Meas | [34 empty] | 1240 | 1550 | 66 | 7.8 | 4.5 | < 3
DMMAS 126 Cert | [34 empty] | 1211 | 1588 | 66 | 7.88 | 4.51 | 4.26
OREAS 601c (4 acid) Meas | [25 empty] | 47.1 | 2.5 | 1020 | 24.2 | 3.27 | 7 | 15400 | 4.8 | 402
OREAS 601c (4 acid) Cert | [25 empty] | 50.3 | 2.77 | 1160 | 26.7 | 3.66 | 6.83 | 15800 | 7.5 | 425
OREAS 601c (4 acid) Meas | [25 empty] | 47.2 | 2.7 | 1130 | 28.9 | 3.67 | 7.3 | 16200 | 6.7 | 422
OREAS 601c (4 acid) Cert | [25 empty] | 50.3 | 2.77 | 1160 | 26.7 | 3.66 | 6.83 | 15800 | 7.5 | 425
OREAS 504 (4 Acid) Meas | [25 empty] | 3.1 |  | > 10000 |  | 602 |  | 14900
OREAS 504 (4 Acid) Cert | [25 empty] | 3.13 |  | 11370 |  | 643 |  | 13700
OREAS 504 (4 Acid) Meas | [25 empty] | 2.9 |  | > 10000 |  | 576 |  | 13700
OREAS 504 (4 Acid) Cert | [25 empty] | 3.13 |  | 11370 |  | 643 |  | 13700
GMO-04 Meas | [25 empty] | 1.8 |  | 245 |  | 6940 |  | 6800 |  | 110
GMO-04 Cert | [25 empty] | 1.93 |  | 239.5 |  | 7949 |  | 7100 |  | 128
OREAS 752 (Peroxide Fusion) Meas | [5 empty] | 17 | 5 |  | 235 | 68 | 58 |  | 665 | 53 |  |  | 44 |  |  |  | 1 | 8 |  | 2 | [32 empty] | 2 | 3.75 | 0.43 | 1.51 | 0.41 |  | 0.35 | 0.08 | 0.34 | 0.05 | 0.15
OREAS 752 (Peroxide Fusion) Cert | [5 empty] | 18 | 6.4 |  | 238 | 66 | 57 |  | 659 | 47 |  |  | 41 |  |  |  | 0.97 | 8.44 |  | 1.9 | [32 empty] | 1.88 | 3.48 | 0.43 | 1.49 | 0.4 |  | 0.36 | 0.08 | 0.36 | 0.05 | 0.14
SY-5 (Fusion ICP) Meas | [14 empty] | 5 | [7 empty] | 3081 |  | 107 | [17 empty] | 49.92 | 14.06 |  | 0.13 | 3.23 | 7.1 | 4.04 | 4.2 | 1.798 | 1.94
SY-5 (Fusion ICP) Cert | [14 empty] | 4.62 | [7 empty] | 3100 |  | 769 | [17 empty] | 50.1 | 14.35 |  | 0.1283 | 3.235 | 7.12 | 4.15 | 4.17 | 1.777 | 2.04
11213 Orig | [25 empty] | < 0.1 | < 0.1 | 13.5 | 16.8 | 1.47 | 48.6 | < 400 | 0.1 | 48
11213 Dup | [25 empty] | < 0.1 | < 0.1 | 11.8 | 16.5 | 1.75 | 46.5 | < 400 | < 0.1 | 40
11214 Orig |  |  |  | 15 | 2 | 16 | 0.7 | < 0.1 | < 1 | 0.3 | 575 | 9 | 27 | 1.1 | < 1 | 2.2 | 0.04 | < 0.5 | 0.15 | < 0.1 | 0.7 | 0.12 | 368 | 1.5 | 86 | [17 empty] | 73.53 | 14.55 |  | 0.028 | 0.61 | 2.54 | 4.76 | 1.21 | 0.183 | 0.02 | < 0.01 | 100.2 |  |  | 15.1 | 24.7 | 2.67 | 7.9 | 0.83 | 0.656 | 0.44 | 0.05 | 0.26 | 0.05 | 0.16 | 0.024 | 0.14 | 0.022 | 2.08
11214 Dup |  |  |  | 15 | 3 | 16 | 0.8 | < 0.1 | < 1 | 0.4 | 597 | 10 | 28 | 1.3 | < 1 | 2.2 | 0.05 | < 0.5 | 0.14 | < 0.1 | 0.72 | 0.12 | 370 | 1.5 | 86 | [17 empty] | 73.43 | 14.67 |  | 0.028 | 0.62 | 2.53 | 4.71 | 1.21 | 0.182 | 0.02 | < 0.01 | 100.2 |  |  | 15.9 | 25.6 | 2.43 | 7.69 | 0.89 | 0.706 | 0.46 | 0.06 | 0.28 | 0.05 | 0.14 | 0.022 | 0.16 | 0.027 | 2.08
11223 Orig | [25 empty] | < 0.1 | 0.2 | 102 | 23.7 | 0.29 | 180 | < 400 | < 0.1 | 181
11223 Dup | [25 empty] | < 0.1 | 0.2 | 101 | 22.7 | 0.11 | 174 | < 400 | < 0.1 | 178
11231 Orig |  |  |  | 42 | 7 | 21 | 0.7 | < 0.1 | 1 | 0.6 | 496 | 10 | 89 | 3.7 | 1 | 3.3 | 0.1 | < 0.5 | 0.51 | < 0.1 | 7.74 | 0.31 | 506 | 3.8 | 149 | [9 empty] | < 2 | < 0.5 | 164 | 3.4 | < 0.1 | < 3 | 26.4 |  | 67.18 | 15.98 |  | 0.034 | 1.12 | 2.89 | 4.84 | 2.14 | 0.404 | 0.15 | 0.02 | 99.44 |  |  | 43.8 | 82.8 | 8.31 | 30.3 | 3.81 | 0.738 | 1.89 | 0.21 | 0.81 | 0.13 | 0.33 | 0.045 | 0.26 | 0.034 | 3.78
11231 Dup |  |  |  | 43 | 7 | 21 | 0.8 | < 0.1 | 1 | 0.6 | 505 | 10 | 93 | 3.7 | 1 | 3.6 | 0.12 | < 0.5 | 0.53 | < 0.1 | 7.98 | 0.31 | 498 | 3.9 | 149 | [9 empty] | < 2 | < 0.5 | 147 | 3.2 | < 0.1 | < 3 | 27.4 |  | 67.2 | 16.13 |  | 0.035 | 1.11 | 2.88 | 4.87 | 2.15 | 0.407 | 0.13 | 0.02 | 99.71 |  |  | 44.4 | 82.3 | 8.37 | 29.6 | 3.78 | 0.759 | 1.89 | 0.21 | 0.81 | 0.14 | 0.35 | 0.047 | 0.27 | 0.036 | 3.86
11233 Orig | [25 empty] | 0.1 | < 0.1 | 7 | 15.9 | 1.8 | 42.2 | < 400 | < 0.1 | 18
11233 Dup | [25 empty] | 0.1 | < 0.1 | 7.8 | 16 | 1.67 | 44.5 | < 400 | < 0.1 | 17
11246 Orig | [25 empty] | < 0.1 | < 0.1 | 7.1 | 14.9 | 0.55 | 4.9 | < 400 | < 0.1 | 29
11246 Dup | [25 empty] | < 0.1 | < 0.1 | 7.1 | 15 | 0.34 | 5 | < 400 | < 0.1 | 28
11249 Orig |  |  |  | 22 | 3 | 19 | 0.6 | < 0.1 | 1 | 0.9 | 811 | 12 | 55 | 1.6 | 1 | 3.9 | 0.06 | 4.9 | 0.28 | < 0.1 | 0.42 | 0.29 | 471 | 2 | 172 | < 0.1 | < 0.1 | 2.9 | 42 | 0.7 | 4.1 | < 400 | < 0.1 | 31 | < 2 | < 0.5 | 8 | 1.4 | < 0.1 | < 3 | 25.6 |  | 70.64 | 16.1 |  | 0.012 | 0.47 | 3.05 | 4.33 | 2.75 | 0.217 | 0.02 | < 0.01 | 99.86 |  | 0.38 | 13.4 | 20.8 | 1.93 | 6.49 | 0.85 | 0.661 | 0.47 | 0.06 | 0.31 | 0.07 | 0.21 | 0.032 | 0.21 | 0.032 | 1.89
11249 Split Prep dup |  |  |  | 22 | 3 | 19 | 0.6 | < 0.1 | < 1 | 0.9 | 827 | 12 | 56 | 1.5 | 1 | 3.9 | 0.07 | < 0.5 | 0.26 | < 0.1 | 0.34 | 0.29 | 468 | 2 | 164 | < 0.1 | < 0.1 | 3.2 | 43.4 | 0.67 | 4.6 | < 400 | 0.1 | 26 | < 2 | 1.2 | < 5 | 1.4 | < 0.1 | < 3 | 27.2 |  | 70.74 | 15.84 |  | 0.011 | 0.47 | 3.05 | 4.3 | 2.71 | 0.217 | 0.02 | < 0.01 | 99.61 |  | 0.38 | 14 | 21.4 | 2.02 | 6.29 | 0.75 | 0.613 | 0.5 | 0.07 | 0.37 | 0.08 | 0.23 | 0.035 | 0.25 | 0.038 | 1.88
11250 Orig |  |  |  | < 5 | < 1 | 1 | 0.9 | < 0.1 | < 1 | < 0.1 | 3 | < 5 | 1 | 1.3 | < 1 | 2.3 | 0.18 | < 0.5 | < 0.05 | < 0.1 | 2.06 | 0.29 | < 2 | 6.5 | 92 | [17 empty] | 98.11 | 0.4 |  | 0.006 | 0.01 | < 0.01 | 0.01 | 0.02 | 0.058 | < 0.01 | < 0.01 | 99.49 |  |  | 13.9 | 32.4 | 3.91 | 15.5 | 2.76 | 0.356 | 1.82 | 0.28 | 1.49 | 0.26 | 0.66 | 0.093 | 0.56 | 0.073 | 0.83
11250 Dup |  |  |  | < 5 | < 1 | 1 | 0.8 | < 0.1 | < 1 | < 0.1 | 3 | < 5 | 1 | 1.2 |  | 2.2 | 0.17 | 0.6 | < 0.05 | < 0.1 | 1.88 | 0.28 |  | 6.2 | [32 empty] | 13.2 | 29.9 | 3.69 | 14.2 | 2.53 | 0.366 | 1.77 | 0.26 | 1.45 | 0.25 | 0.64 | 0.077 | 0.53 | 0.082
11261 Orig |  |  |  | 73 | 14 | 25 | 0.6 | < 0.1 | 1 | 0.3 | 734 | 9 | 56 | 4.8 |  | 8.9 | 0.09 | < 0.5 | 0.28 | < 0.1 | 0.74 | 0.24 |  | 5.7 | [32 empty] | 33 | 65.9 | 7.3 | 28.3 | 4.03 | 1.16 | 2.34 | 0.25 | 1.22 | 0.21 | 0.52 | 0.069 | 0.45 | 0.067
11261 Dup |  |  |  | 72 | 14 | 25 | 0.7 | < 0.1 | 1 | 0.2 | 748 | 9 | 56 | 5 | 1 | 8.7 | 0.09 | < 0.5 | 0.26 | < 0.1 | 0.71 | 0.24 | 985 | 5.6 | 431 | [17 empty] | 58.35 | 20.83 |  | 0.027 | 1.83 | 5.04 | 5.78 | 1.79 | 0.634 | 0.32 | 0.03 | 98.61 |  |  | 33.3 | 66.7 | 7.03 | 28.1 | 4.09 | 1.12 | 2.39 | 0.27 | 1.16 | 0.2 | 0.53 | 0.072 | 0.44 | 0.071 | 3.38
11262 Orig | [25 empty] | < 0.1 | < 0.1 | 13.9 | 21.4 | 0.13 | 0.7 | < 400 | < 0.1 | 101 | < 2 | < 0.5 | < 5 | 7.1 | < 0.1 | < 3 | 28.6
11262 Dup | [25 empty] | < 0.1 | 0.1 | 14.1 | 21.7 | 0.12 | 0.4 | < 400 | < 0.1 | 96 | < 2 | < 0.5 | < 5 | 7.3 | < 0.1 | < 3 | 28.9
11266 Orig |  |  |  | 139 | 17 | 16 | 1.2 | 0.1 | 1 | 0.9 | 977 | 5 | 52 | 3.9 | 1 | 2.5 | 0.23 | 3.2 | 0.24 | < 0.1 | 1.78 | 0.96 | 669 | 20.7 | 108 | [17 empty] | 58.85 | 15.54 |  | 0.128 | 2.91 | 2.94 | 3.56 | 2.85 | 0.773 | 0.21 | < 0.01 | 98.31 |  |  | 12.1 | 26.3 | 3.42 | 15.4 | 3.5 | 0.976 | 3.56 | 0.61 | 3.61 | 0.77 | 2.16 | 0.326 | 2.11 | 0.332 | 8.42
11266 Dup |  |  |  | 141 | 18 | 16 | 1.2 | 0.1 | 1 | 0.9 | 984 | 5 | 54 | 4 | 1 | 2.6 | 0.23 | 0.8 | 0.23 | < 0.1 | 1.72 | 1.02 | 674 | 21 | 109 | [17 empty] | 59.52 | 15.68 |  | 0.128 | 2.95 | 2.95 | 3.62 | 2.91 | 0.791 | 0.21 | < 0.01 | 99.33 |  |  | 12.4 | 26.9 | 3.56 | 15.8 | 3.63 | 0.991 | 3.56 | 0.65 | 3.81 | 0.81 | 2.35 | 0.323 | 2.12 | 0.338 | 8.43
11274 Orig | [25 empty] | < 0.1 | < 0.1 | 15.8 | 20.3 | 0.07 | 23.6 | < 400 | < 0.1 | 91
11274 Dup | [25 empty] | < 0.1 | < 0.1 | 18.6 | 20.7 | 0.2 | 23.2 | < 400 | < 0.1 | 96
11278 Orig |  |  |  | 241 | 51 | 16 | 1.7 | < 0.1 | 1 | 0.1 | 73 | < 5 | 10 | 1.8 |  | 1.1 | 0.12 | < 0.5 | < 0.05 | < 0.1 | 0.86 | 0.52 |  | 15.4 | [32 empty] | 3.71 | 8.51 | 1.27 | 5.98 | 1.83 | 0.618 | 2.35 | 0.41 | 2.71 | 0.56 | 1.58 | 0.224 | 1.48 | 0.215
11278 Dup |  |  |  | 240 | 51 | 16 | 1.7 | < 0.1 | < 1 | 0.1 | 73 | < 5 | 9 | 1.7 | < 1 | 1 | 0.11 | < 0.5 | < 0.05 | < 0.1 | 0.82 | 0.51 | 146 | 15.6 | 39 | [17 empty] | 47.95 | 15.27 | 4.1 | 0.169 | 8.28 | 11.86 | 2.22 | 0.63 | 0.794 | 0.05 | 0.02 | 100 | 100.9 |  | 3.79 | 8.42 | 1.25 | 6.2 | 1.87 | 0.611 | 2.24 | 0.41 | 2.51 | 0.53 | 1.55 | 0.217 | 1.42 | 0.211
11289 Orig | [25 empty] | 0.5 | < 0.1 | 52.6 | 6.5 | 0.81 | 41.5 | 1200 | < 0.1 | 127
11289 Dup | [25 empty] | < 0.1 | 0.1 | 54.5 | 6.4 | 0.8 | 38.4 | 1000 | < 0.1 | 120
11293 Orig | [41 empty] | 8.5
11293 Dup | [41 empty] | 8.7
11294 Orig | [34 empty] | < 2 | < 0.5 | 181 | 39.7 | < 0.1 | < 3 | 33.4
11294 Dup | [34 empty] | < 2 | < 0.5 | 195 | 40.1 | < 0.1 | < 3 | 29.9
11295 Orig |  |  |  | 294 | 33 | 15 | 1.2 | 0.1 | < 1 | 0.3 | 205 | < 5 | 17 | 1.2 | < 1 | 1 | 0.05 | < 0.5 | 0.09 | < 0.1 | 0.38 | 0.22 | 219 | 15.6 | 34 | [17 empty] | 48.59 | 15.62 | 3.37 | 0.171 | 4.65 | 12.32 | 2.63 | 0.89 | 0.662 | 0.08 | 0.01 | 97.44 | 98.17 |  | 2.9 | 6.76 | 0.9 | 5.01 | 1.49 | 0.581 | 2.11 | 0.37 | 2.56 | 0.57 | 1.78 | 0.273 | 1.72 | 0.244
11295 Dup |  |  |  | 289 | 33 | 14 | 1.1 | < 0.1 | < 1 | 0.3 | 203 | < 5 | 17 | 1.1 |  | 1 | 0.04 | 1.3 | 0.09 | < 0.1 | 0.33 | 0.21 |  | 15.2 | [32 empty] | 2.8 | 6.83 | 0.85 | 4.84 | 1.54 | 0.573 | 2.02 | 0.36 | 2.56 | 0.55 | 1.71 | 0.261 | 1.67 | 0.239
11296 Orig | [25 empty] | < 0.1 | < 0.1 | 3.4 | 2.1 | 0.66 | 1860 | 800 | < 0.1 | 44 | < 2 | 0.6 | 1990 | 2.7 | < 0.1 | < 3 | 34.3 | 4.1 | [13 empty] | 9.78
11296 Split Prep dup |  |  |  | 14 | 99 | 1 | 1.1 | < 0.1 | < 1 | < 0.1 | < 3 | < 5 | < 1 | < 0.2 | < 1 | < 0.1 | < 0.01 | < 0.5 | < 0.05 | < 0.1 | 0.06 | 0.05 | 11 | < 0.5 | 9 | < 0.1 | < 0.1 | 3 | 2.3 | 0.64 | 1910 | 900 | < 0.1 | 46 | < 2 | 0.8 | 1980 | 2.8 | < 0.1 | < 3 | 30.9 | 4.3 | 42.9 | 0.64 | 2.36 | 0.109 | 39.61 | 0.4 | 0.02 | < 0.01 | 0.011 | < 0.01 | 0.29 | 100.1 | 100.6 | 9.77 | 0.07 | 0.14 | < 0.01 | < 0.05 | < 0.01 | 0.008 | 0.02 | < 0.01 | 0.02 | 0.01 | 0.03 | 0.006 | 0.05 | 0.008
11296 Orig | < 1 | 1.4 | < 0.5
11296 Dup | < 1 | 1.1 | < 0.5
Method Blank | < 1 | < 0.5 | < 0.5
Method Blank | < 1 | < 0.5 | < 0.5
Method Blank | [54 empty] | < 0.01 | [15 empty] | < 0.01
Method Blank | [14 empty] | < 1 | [7 empty] | < 2 |  | < 1 | [17 empty] | < 0.01 | < 0.01 |  | < 0.005 | < 0.01 | < 0.01 | < 0.01 | < 0.01 | < 0.001 | < 0.01 | < 0.01 | 0.03
Method Blank | [54 empty] | < 0.01 | [15 empty] | < 0.01
Method Blank | [14 empty] | < 1 | [7 empty] | < 2 |  | < 1 | [17 empty] | < 0.01 | < 0.01 |  | < 0.005 | < 0.01 | < 0.01 | < 0.01 | < 0.01 | < 0.001 | < 0.01 | < 0.01 | 0.02 | < 0.01 | [15 empty] | < 0.01
Method Blank | [14 empty] | < 1 | [7 empty] | < 2 |  | < 1 | [17 empty] | < 0.01 | < 0.01 |  | < 0.005 | < 0.01 | < 0.01 | < 0.01 | < 0.01 | < 0.001 | < 0.01 | < 0.01 | 0.02
Method Blank | [54 empty] | < 0.01 | [15 empty] | < 0.01
Method Blank | [14 empty] | < 1 | [7 empty] | < 2 |  | < 1 | [17 empty] | < 0.01 | < 0.01 |  | < 0.005 | < 0.01 | < 0.01 | < 0.01 | < 0.01 | < 0.001 | < 0.01 | < 0.01 | 0.02
Method Blank | [54 empty] | < 0.01 | [15 empty] | < 0.01
Method Blank | [14 empty] | < 1 | [7 empty] | < 2 |  | < 1 | [17 empty] | < 0.01 | < 0.01 |  | < 0.005 | < 0.01 | < 0.01 | < 0.01 | < 0.01 | < 0.001 | < 0.01 | < 0.01 | < 0.01
Method Blank | [34 empty] | < 2 | < 0.5 | < 5 | < 0.1 | < 0.1 | < 3 | 30
Method Blank | [25 empty] | < 0.1 | < 0.1 | 0.5 | 0.3 | 0.42 | < 0.1 | < 400 | < 0.1 | < 1
Method Blank | [25 empty] | < 0.1 | < 0.1 | 0.3 | 0.3 | 0.23 | 0.1 | < 400 | < 0.1 | 1
Method Blank | [25 empty] | < 0.1 | < 0.1 | 0.4 | 0.3 | 0.41 | < 0.1 | < 400 | < 0.1 | 2
Method Blank |  |  |  | < 5 | < 1 | < 1 | < 0.5 | < 0.1 | < 1 | < 0.1 | < 3 | < 5 | < 1 | < 0.2 |  | < 0.1 | < 0.01 | < 0.5 | < 0.05 | < 0.1 | < 0.05 | < 0.01 |  | < 0.5 | [32 empty] | < 0.05 | < 0.05 | < 0.01 | < 0.05 | < 0.01 | < 0.005 | < 0.01 | < 0.01 | < 0.01 | < 0.01 | < 0.01 | < 0.005 | < 0.01 | < 0.002