## Results
Report Number: A24-10694
Report Date: 22/10/2024
Analyte Symbol | CO2 | La | Ce | Pr | Nd | Sm | Eu | Gd | Tb | Dy | Ho | Er | Tm | Yb | Lu | V | Co | Ga | Ge | In | Sn | Cs | Ba | Pb | Rb | Nb | Be | Hf | Ta | W | Tl | Bi | Th | U | Sr | Y | Zr | Ag | Cd | Cu | Li | Mo | Ni | S | Te | Zn | Au | As | Cr | Sc | Sb | Se | Mass | FeO | SiO2 | Al2O3 | Fe2O3 | MnO | MgO | CaO | Na2O | K2O | TiO2 | P2O5 | Cr2O3 | Total | Total 2 | LOI
Unit Symbol | % | ppm | ppm | ppm | ppm | ppm | ppm | ppm | ppm | ppm | ppm | ppm | ppm | ppm | ppm | ppm | ppm | ppm | ppm | ppm | ppm | ppm | ppm | ppm | ppm | ppm | ppm | ppm | ppm | ppm | ppm | ppm | ppm | ppm | ppm | ppm | ppm | ppm | ppm | ppm | ppm | ppm | ppm | ppm | ppm | ppm | ppb | ppm | ppm | ppm | ppm | ppm | g | % | % | % | % | % | % | % | % | % | % | % | % | % | % | %
Detection Limit | 0.01 | 0.05 | 0.05 | 0.01 | 0.05 | 0.01 | 0.005 | 0.01 | 0.01 | 0.01 | 0.01 | 0.01 | 0.005 | 0.01 | 0.002 | 5 | 1 | 1 | 0.5 | 0.1 | 1 | 0.1 | 3 | 5 | 1 | 0.2 | 1 | 0.1 | 0.01 | 0.5 | 0.05 | 0.1 | 0.05 | 0.01 | 2 | 0.5 | 1 | 0.1 | 0.1 | 0.1 | 0.1 | 0.05 | 0.1 | 400 | 0.1 | 1 | 2 | 0.5 | 5 | 0.1 | 0.1 | 3 |  | 0.1 | 0.01 | 0.01 | 0.01 | 0.005 | 0.01 | 0.01 | 0.01 | 0.01 | 0.001 | 0.01 | 0.01 | 0.01 | 0.01
Analysis Method | CO2 | FUS-MS | FUS-MS | FUS-MS | FUS-MS | FUS-MS | FUS-MS | FUS-MS | FUS-MS | FUS-MS | FUS-MS | FUS-MS | FUS-MS | FUS-MS | FUS-MS | FUS-MS | FUS-MS | FUS-MS | FUS-MS | FUS-MS | FUS-MS | FUS-MS | FUS-MS | FUS-MS | FUS-MS | FUS-MS | FUS-ICP | FUS-MS | FUS-MS | FUS-MS | FUS-MS | FUS-MS | FUS-MS | FUS-MS | FUS-ICP | FUS-MS | FUS-ICP | TD-MS | TD-MS | TD-MS | TD-MS | TD-MS | TD-MS | TD-MS | TD-MS | TD-MS | INAA | INAA | INAA | INAA | INAA | INAA | INAA | TITR | FUS-ICP | FUS-ICP | FUS-ICP | FUS-ICP | FUS-ICP | FUS-ICP | FUS-ICP | FUS-ICP | FUS-ICP | FUS-ICP | FUS-ICP | FUS-ICP | FUS-ICP | GRAV
12697 | 1.24 | 20.9 | 43.7 | 5.37 | 21 | 5.26 | 0.835 | 5.06 | 0.92 | 6.28 | 1.19 | 3.62 | 0.543 | 4.05 | 0.651 | 18 | 5 | 17 | 1.9 | < 0.1 | 1 | 0.7 | 433 | 16 | 36 | 8 | 2 | 3.9 | 0.91 | 0.9 | 0.16 | < 0.1 | 5.48 | 1.54 | 216 | 33.2 | 153 | 0.2 | < 0.1 | 15.2 | 9.7 | 2.97 | 3.6 | 1600 | < 0.1 | 61 | < 2 | 1.5 | 177 | 7.1 | 0.3 | < 3 | 31.4 | 3.5 | 69.97 | 13.87 | 0.7 | 0.082 | 0.75 | 2.19 | 4.15 | 1.81 | 0.348 | 0.09 | 0.03 | 100.2 | 100.6 | 2.74
12698 | 0.43 | 61.8 | 123 | 14.1 | 56 | 11.3 | 0.974 | 10.1 | 1.5 | 8.87 | 1.67 | 4.51 | 0.594 | 3.79 | 0.559 | 5 | 1 | 15 | 1.2 | 0.1 | 3 | 0.6 | 808 | 26 | 38 | 10.3 | 1 | 6 | 1.38 | 0.6 | 0.26 | < 0.1 | 18.4 | 2.62 | 62 | 42 | 207 | 0.2 | < 0.1 | 13.8 | 7 | 1.56 | 1 | < 400 | < 0.1 | 66 | < 2 | 6.7 | 9 | 3.1 | 0.3 | < 3 | 29.3 | 1.6 | 78.12 | 10.74 | 0.31 | 0.038 | 0.44 | 0.42 | 4.14 | 2.31 | 0.128 | < 0.01 | < 0.01 | 99.29 | 99.47 | 1.03
12699 | 0.89 | 53.3 | 112 | 13.4 | 54.1 | 11.6 | 2.06 | 11 | 1.63 | 10 | 1.85 | 5.67 | 0.804 | 5.33 | 0.83 | < 5 | 1 | 14 | 1.2 | 0.1 | 3 | 0.6 | 262 | 15 | 24 | 14.5 | 2 | 7.2 | 1.41 | 1.1 | 0.14 | 0.1 | 13.8 | 3.55 | 157 | 43.4 | 257 | 0.2 | 0.5 | 6.2 | 7.6 | 3.2 | 1.5 | 1700 | < 0.1 | 152 | < 2 | < 0.5 | 32 | 2.3 | 0.7 | < 3 | 29 | 1.9 | 77.79 | 9.71 | 0.24 | 0.041 | 0.41 | 1.7 | 4.02 | 0.58 | 0.141 | < 0.01 | < 0.01 | 98.16 | 98.38 | 1.58
12700 | < 0.01 | 12.1 | 26.5 | 3.31 | 13.3 | 2.64 | 0.359 | 1.68 | 0.25 | 1.4 | 0.25 | 0.63 | 0.084 | 0.49 | 0.076 | < 5 | 1 | 1 | 0.6 | < 0.1 | < 1 | < 0.1 | 7 | < 5 | 1 | 1.8 | < 1 | 2.5 | 0.2 | 0.7 | < 0.05 | < 0.1 | 1.87 | 0.29 | < 2 | 6.5 | 100 | < 0.1 | < 0.1 | 117 | 7.6 | 4.37 | 6.5 | 1700 | < 0.1 | 10 | < 2 | < 0.5 | 341 | 0.4 | < 0.1 | < 3 | 32.3 | 0.6 | 97.61 | 0.36 | 0.01 | 0.005 | 0.02 | < 0.01 | 0.02 | 0.02 | 0.061 | < 0.01 | 0.05 | 98.85 | 98.92 | 0.11
12701 | 0.09 | 48.8 | 104 | 12.9 | 50.2 | 11.6 | 0.794 | 10.9 | 1.74 | 11.3 | 2.18 | 6.02 | 0.834 | 5.62 | 0.855 | 10 | 2 | 18 | 0.7 | < 0.1 | 1 | 0.4 | 1260 | 14 | 77 | 13.4 | 3 | 7.5 | 1.44 | 7 | 0.53 | 0.4 | 27.8 | 6.82 | 99 | 56.5 | 284 | 0.1 | < 0.1 | 6 | 4.5 | 2.44 | 4.2 | 1600 | < 0.1 | 15 | < 2 | < 0.5 | 244 | 17 | < 0.1 | < 3 | 30.4 | 2.5 | 74.04 | 12.36 | 0.18 | 0.034 | 0.42 | 0.38 | 3.82 | 4.41 | 0.233 | 0.05 | 0.04 | 99.04 | 99.32 | 0.65
12702 | 1.54 | 7.68 | 18 | 2.71 | 12.3 | 3.18 | 1.21 | 3.79 | 0.64 | 3.86 | 0.71 | 2.07 | 0.298 | 2.02 | 0.332 | 256 | 33 | 18 | 1.3 | 0.1 | 1 | 0.1 | 69 | < 5 | 2 | 5.3 | < 1 | 2.4 | 0.47 | 0.6 | < 0.05 | < 0.1 | 0.79 | 0.33 | 370 | 18.9 | 81 | < 0.1 | 0.1 | 21.7 | 8.2 | 0.13 | 17.6 | 1800 | < 0.1 | 117 | < 2 | 2 | 49 | 26.9 | 0.6 | < 3 | 31.5 | 6.4 | 49.42 | 17.48 | 4.8 | 0.171 | 3.98 | 6.22 | 3.62 | 0.12 | 1.224 | 0.15 | < 0.01 | 98.7 | 99.42 | 5.1
12703 | 0.12 | 5.28 | 12.8 | 1.91 | 9.97 | 2.78 | 1.07 | 3.24 | 0.57 | 3.45 | 0.67 | 1.81 | 0.269 | 1.71 | 0.26 | 343 | 36 | 17 | 1.5 | 0.1 | 1 | 0.3 | 291 | < 5 | 15 | 2.9 | < 1 | 1.5 | 0.27 | < 0.5 | 0.24 | 0.1 | 0.56 | 0.84 | 207 | 16.6 | 49 | 0.2 | 0.3 | 83.7 | 12.7 | 0.37 | 21 | 23600 | < 0.1 | 190 | < 2 | < 0.5 | 25 | 32.8 | 0.3 | < 3 | 31.8 | 4.1 | 47.03 | 17.14 | 10.73 | 0.188 | 3.31 | 5.53 | 4.16 | 0.71 | 1.8 | 0.12 | < 0.01 | 98.68 | 99.14 | 3.9
12704 | 0.04 | 9.42 | 22.5 | 3.2 | 13.5 | 4.16 | 1.26 | 4.07 | 0.73 | 4.16 | 0.88 | 2.54 | 0.341 | 2.17 | 0.334 | 265 | 34 | 19 | 1.5 | 0.1 | 1 | 0.1 | 125 | < 5 | 2 | 4.8 | < 1 | 2.3 | 0.37 | 0.7 | < 0.05 | < 0.1 | 1.27 | 0.46 | 244 | 19.5 | 81 | < 0.1 | < 0.1 | 67.6 | 4.5 | 0.12 | 24.2 | 1800 | < 0.1 | 100 | < 2 | 1.7 | 101 | 27.1 | < 0.1 | < 3 | 34.7 | 5.4 | 50.22 | 15.6 | 5.94 | 0.18 | 5.02 | 8.85 | 3.72 | 0.21 | 1.266 | 0.14 | 0.02 | 98.8 | 99.4 | 2.26
12705 | 0.14 | 7.57 | 19.8 | 2.92 | 14.3 | 4.27 | 1.42 | 4.39 | 0.76 | 4.33 | 0.86 | 2.4 | 0.341 | 2.3 | 0.346 | 292 | 37 | 20 | 1.7 | 0.1 | 1 | 0.2 | 71 | < 5 | 1 | 5.4 | < 1 | 2.6 | 0.46 | < 0.5 | < 0.05 | < 0.1 | 0.66 | 0.35 | 426 | 20.5 | 91 | < 0.1 | 0.2 | 77.3 | 10.9 | 0.23 | 25.3 | 2400 | < 0.1 | 133 | < 2 | < 0.5 | 66 | 27.2 | < 0.1 | < 3 | 33 | 5.3 | 47.45 | 16.05 | 7.42 | 0.202 | 4.42 | 10.31 | 2.45 | 0.06 | 1.534 | 0.19 | 0.01 | 99.24 | 99.83 | 3.86
12706 | 0.78 | 6.89 | 17.1 | 2.5 | 12.6 | 3.33 | 1.2 | 4.06 | 0.7 | 4.1 | 0.79 | 2.16 | 0.326 | 2.25 | 0.335 | 246 | 31 | 18 | 1.4 | 0.1 | 1 | 0.2 | 91 | < 5 | 3 | 4.7 | < 1 | 2.5 | 0.39 | < 0.5 | < 0.05 | < 0.1 | 0.57 | 0.36 | 238 | 19 | 84 | < 0.1 | 0.1 | 65.2 | 6.5 | 0.13 | 16 | 2300 | < 0.1 | 109 | < 2 | < 0.5 | 42 | 24.3 | < 0.1 | < 3 | 35.2 | 4.9 | 47.92 | 18.23 | 5.88 | 0.189 | 3.46 | 9.54 | 3.36 | 0.2 | 1.302 | 0.14 | < 0.01 | 100.1 | 100.7 | 4.95
12707 | 0.5 | 4.36 | 11.2 | 1.57 | 7.81 | 2.36 | 0.891 | 2.72 | 0.47 | 3.05 | 0.57 | 1.59 | 0.226 | 1.49 | 0.247 | 336 | 43 | 16 | 1.5 | < 0.1 | < 1 | 0.4 | 110 | < 5 | 3 | 3 | < 1 | 1.2 | 0.28 | < 0.5 | < 0.05 | < 0.1 | 0.56 | 0.32 | 557 | 13.9 | 34 | < 0.1 | 0.2 | 64.7 | 7.2 | 0.36 | 30.3 | 1600 | < 0.1 | 85 | < 2 | 3.7 | 151 | 35.2 | 0.8 | < 3 | 35.4 | 4.6 | 50.16 | 17.91 | 5.4 | 0.153 | 2.62 | 10.16 | 4.25 | 0.13 | 1.26 | 0.08 | 0.02 | 99.61 | 100.1 | 2.88
12708 | 0.06 | 17.3 | 38.1 | 5.04 | 21.7 | 5.03 | 1.57 | 5.03 | 0.78 | 4.68 | 0.89 | 2.47 | 0.335 | 2.25 | 0.378 | 98 | 21 | 16 | 0.7 | 0.1 | 1 | 0.2 | 138 | < 5 | 3 | 8.1 | 1 | 4.6 | 0.8 | < 0.5 | < 0.05 | < 0.1 | 1.93 | 0.93 | 212 | 22.1 | 172 | 0.1 | 0.1 | 37.6 | 8.3 | 0.19 | 9.6 | 1700 | < 0.1 | 112 | < 2 | < 0.5 | 64 | 14.9 | < 0.1 | < 3 | 30.9 | 4.1 | 57.94 | 16.65 | 4.63 | 0.157 | 2.76 | 4.42 | 4.92 | 0.21 | 0.921 | 0.22 | < 0.01 | 99.67 | 100.1 | 2.74
12709 | 0.11 | 7.58 | 19.8 | 2.98 | 14.6 | 4.22 | 1.35 | 4.43 | 0.72 | 4.71 | 0.88 | 2.5 | 0.359 | 2.39 | 0.358 | 276 | 36 | 17 | 1.8 | 0.1 | 1 | 0.2 | 77 | < 5 | 1 | 5.4 | < 1 | 2.7 | 0.5 | < 0.5 | < 0.05 | < 0.1 | 0.67 | 0.33 | 362 | 20.1 | 91 | 0.2 | 0.1 | 69.6 | 11.4 | 0.93 | 22.6 | 2200 | < 0.1 | 132 | < 2 | < 0.5 | 65 | 32.9 | < 0.1 | < 3 | 31.3 | 5.8 | 48.48 | 16.19 | 6.57 | 0.201 | 4.46 | 9.55 | 2.74 | 0.06 | 1.511 | 0.19 | 0.01 | 99.55 | 100.2 | 3.79
12710 | 0.02 | 7.35 | 17.1 | 2.53 | 12.3 | 3 | 1.09 | 3.36 | 0.54 | 3.19 | 0.6 | 1.67 | 0.248 | 1.43 | 0.236 | 296 | 37 | 18 | 1.8 | 0.1 | 1 | 0.1 | 171 | < 5 | 5 | 3.8 | < 1 | 1.8 | 0.35 | < 0.5 | < 0.05 | < 0.1 | 0.69 | 0.29 | 354 | 14.1 | 56 | 0.1 | < 0.1 | 33.9 | 8.4 | 0.8 | 15.7 | 1700 | < 0.1 | 101 | < 2 | < 0.5 | 36 | 28.8 | 0.4 | < 3 | 31.1 | 4.1 | 45.13 | 18.92 | 8.46 | 0.178 | 4.84 | 8.02 | 3.97 | 0.31 | 1.264 | 0.14 | < 0.01 | 98.74 | 99.2 | 3.4
12711 | 0.11 | 13.4 | 30.3 | 4.02 | 18 | 4.3 | 1.31 | 4.08 | 0.67 | 4.31 | 0.82 | 2.3 | 0.35 | 2.21 | 0.375 | 248 | 28 | 18 | 1.5 | 0.1 | 1 | 0.1 | 93 | < 5 | 4 | 6.3 | < 1 | 3.1 | 0.54 | 0.9 | < 0.05 | < 0.1 | 1.97 | 0.83 | 345 | 19 | 107 | 0.2 | 0.2 | 38.5 | 11.5 | 0.41 | 10.3 | 1900 | < 0.1 | 129 | < 2 | 2.5 | 7 | 23 | < 0.1 | < 3 | 32 | 4.3 | 48.78 | 18.36 | 6.86 | 0.157 | 4.71 | 8.94 | 2.73 | 0.27 | 1.199 | 0.22 | < 0.01 | 100.1 | 100.6 | 3.62
12712 | 0.47 | 16.6 | 37.1 | 5.07 | 22.6 | 5.68 | 1.61 | 6.01 | 1 | 6.03 | 1.16 | 3.25 | 0.449 | 2.84 | 0.434 | 217 | 24 | 20 | 1.6 | 0.1 | 2 | 0.7 | 652 | 6 | 44 | 7.3 | 1 | 3.9 | 0.69 | 17.3 | 0.17 | < 0.1 | 3 | 1.11 | 236 | 25.5 | 134 | 0.3 | 0.2 | 149 | 14.6 | 0.8 | 4.5 | 2000 | < 0.1 | 120 | < 2 | 2 | < 5 | 29 | 0.2 | < 3 | 29.8 | 3.5 | 51.91 | 16.66 | 7.12 | 0.179 | 2.66 | 7.28 | 3.14 | 2.06 | 1.478 | 0.2 | < 0.01 | 98.98 | 99.38 | 2.74
12713 | 0.59 | 26.7 | 58 | 7.32 | 31.1 | 6.7 | 2.05 | 6.65 | 1.09 | 6.59 | 1.25 | 3.65 | 0.53 | 3.48 | 0.514 | 186 | 49 | 19 | 0.8 | 0.1 | 2 | 2.5 | 546 | 473 | 20 | 16.4 | 2 | 4.6 | 1.21 | 0.7 | 0.27 | 0.6 | 2.5 | 0.52 | 395 | 28.4 | 176 | 0.9 | 1.2 | 50.9 | 120 | 2.28 | 112 | 3900 | < 0.1 | 587 | < 2 | < 0.5 | 135 | 23.9 | < 0.1 | < 3 | 25.5 | 7.1 | 45.31 | 16.02 | 7.39 | 0.258 | 6.17 | 7.76 | 3.49 | 0.43 | 2.414 | 0.41 | 0.02 | 100.1 | 100.9 | 3.4
12714 | 0.04 | 7.23 | 17.2 | 2.26 | 10.1 | 2.74 | 0.909 | 2.83 | 0.46 | 2.76 | 0.5 | 1.29 | 0.207 | 1.56 | 0.247 | 149 | 27 | 15 | 2 | < 0.1 | 1 | 0.1 | 72 | < 5 | 6 | 3.7 | 1 | 2.4 | 0.36 | 1.3 | < 0.05 | < 0.1 | 0.99 | 0.69 | 315 | 12.4 | 83 | 0.1 | < 0.1 | 13.6 | 9.3 | 0.67 | 90.6 | 1800 | < 0.1 | 61 | < 2 | 11.6 | 375 | 22.9 | 1.4 | < 3 | 30.7 | 4.6 | 59.63 | 13.17 | 3.33 | 0.13 | 6.43 | 6.52 | 3.14 | 0.33 | 0.617 | 0.1 | 0.06 | 100.4 | 100.9 | 2.4
12715 | 1.48 | 0.57 | 1.47 | 0.3 | 2.23 | 0.9 | 0.43 | 1.43 | 0.27 | 2.01 | 0.44 | 1.29 | 0.195 | 1.47 | 0.233 | 168 | 61 | 10 | 1.4 | 0.1 | < 1 | 0.1 | 446 | < 5 | 9 | < 0.2 | < 1 | 0.6 | 0.07 | < 0.5 | 0.05 | < 0.1 | 0.07 | 0.03 | 184 | 11.1 | 18 | < 0.1 | < 0.1 | 77.1 | 20.2 | 0.32 | 562 | 1800 | < 0.1 | 62 | < 2 | < 0.5 | 1620 | 29.1 | < 0.1 | < 3 | 28.1 | 4.1 | 44.96 | 10.99 | 5.86 | 0.167 | 15.64 | 12.43 | 0.29 | 0.42 | 0.362 | 0.03 | 0.23 | 100.5 | 101 | 5.25
12716 | 0.29 | 5.74 | 11.8 | 1.56 | 6.67 | 1.6 | 0.464 | 1.54 | 0.26 | 1.68 | 0.34 | 0.98 | 0.148 | 1.06 | 0.169 | 195 | 40 | 8 | 2 | < 0.1 | < 1 | 1.5 | 307 | < 5 | 20 | 1 | < 1 | 0.8 | 0.14 | < 0.5 | 0.11 | < 0.1 | 0.69 | 0.4 | 380 | 8.1 | 28 | < 0.1 | 0.1 | 26.4 | 13.6 | 0.26 | 50.7 | 1700 | < 0.1 | 90 | < 2 | < 0.5 | 448 | 44.1 | 1.6 | < 3 | 31.6 | 2.3 | 54.46 | 10.57 | 9.39 | 0.206 | 8.65 | 8.25 | 2.27 | 0.99 | 0.342 | 0.13 | 0.06 | 99.72 | 99.97 | 2.17
12717 | 0.68 | 5.4 | 13.1 | 1.93 | 10.4 | 2.75 | 0.822 | 3.47 | 0.6 | 3.65 | 0.76 | 2.26 | 0.341 | 2.28 | 0.345 | 276 | 27 | 13 | 1.7 | 0.1 | 1 | 0.2 | 102 | < 5 | 6 | 3.1 | < 1 | 1.7 | 0.27 | 1.1 | < 0.05 | < 0.1 | 0.8 | 0.77 | 143 | 17.9 | 57 | < 0.1 | 0.2 | 131 | 5.7 | 0.36 | 11.9 | 1800 | < 0.1 | 95 | < 2 | 16.5 | 51 | 33 | 1.4 | < 3 | 33.9 | 4.1 | 54.5 | 16.33 | 3.72 | 0.152 | 3.19 | 9.17 | 4.46 | 0.35 | 1.05 | 0.16 | < 0.01 | 98.78 | 99.24 | 1.6
12718 | 0.05 | 11.1 | 27.1 | 3.61 | 16.4 | 4.02 | 1.29 | 3.75 | 0.6 | 3.68 | 0.72 | 1.97 | 0.281 | 1.62 | 0.281 | 341 | 43 | 20 | 1.2 | 0.1 | 1 | 0.1 | 94 | < 5 | 4 | 8.5 | 1 | 2.3 | 0.43 | < 0.5 | < 0.05 | < 0.1 | 0.92 | 0.4 | 431 | 19.2 | 100 | < 0.1 | 0.1 | 69.9 | 15 | 0.07 | 22.3 | 1300 | < 0.1 | 127 | < 2 | 2.3 | 115 | 32 | < 0.1 | < 3 | 32.7 | 4.2 | 46.88 | 15.65 | 9.3 | 0.263 | 5.68 | 9.74 | 1.68 | 0.22 | 1.692 | 0.21 | 0.02 | 99.46 | 99.93 | 3.9
12719 | 3.52 | 11.1 | 27.6 | 3.87 | 18.6 | 4.69 | 1.4 | 5.02 | 0.81 | 5 | 0.94 | 2.78 | 0.398 | 2.51 | 0.382 | 249 | 31 | 19 | 1.4 | 0.1 | 1 | 0.3 | 137 | < 5 | 13 | 7.6 | 1 | 3.5 | 0.63 | 0.6 | < 0.05 | < 0.1 | 1.2 | 0.55 | 180 | 21.4 | 119 | < 0.1 | < 0.1 | 83.6 | 21.9 | < 0.05 | 13.1 | 1600 | < 0.1 | 139 | < 2 | < 0.5 | 38 | 28.6 | < 0.1 | < 3 | 31.1 | 4.4 | 45.31 | 17.74 | 7.78 | 0.185 | 4.35 | 6.98 | 3.44 | 0.76 | 1.588 | 0.18 | < 0.01 | 100 | 100.5 | 7.37
12720 | 3.24 | 15.2 | 37.1 | 5.13 | 22.9 | 5.56 | 1.76 | 6 | 0.97 | 5.84 | 1.1 | 2.93 | 0.43 | 2.84 | 0.449 | 222 | 28 | 20 | 1.5 | 0.1 | 1 | 0.3 | 184 | < 5 | 6 | 9.5 | 1 | 4.4 | 0.77 | 0.6 | < 0.05 | < 0.1 | 1.6 | 0.7 | 457 | 24.8 | 144 | < 0.1 | 0.1 | 70.3 | 15.8 | 0.13 | 10.1 | 1700 | < 0.1 | 125 | 2 | 1.6 | 18 | 25.3 | < 0.1 | < 3 | 29.3 | 2 | 46.7 | 16.94 | 8.94 | 0.192 | 3.27 | 10.53 | 2.02 | 0.39 | 1.584 | 0.26 | < 0.01 | 99.66 | 99.88 | 6.85
12721 | 0.57 | 16.8 | 42 | 5.13 | 23.8 | 5.35 | 1.43 | 4.87 | 0.8 | 4.93 | 1.02 | 3.05 | 0.441 | 2.93 | 0.477 | 12 | 6 | 20 | 1.5 | 0.1 | 2 | 1.4 | 291 | 5 | 58 | 7.6 | 1 | 4.3 | 0.54 | 2.1 | 0.44 | < 0.1 | 2.61 | 1.56 | 103 | 27 | 180 | 0.1 | < 0.1 | 121 | 11.2 | 0.28 | 0.7 | 1600 | < 0.1 | 63 | < 2 | 1.3 | < 5 | 16.1 | 1.6 | < 3 | 27.2 | 1.5 | 67.95 | 15.79 | 3.37 | 0.035 | 1.32 | 1.08 | 3.5 | 2.79 | 0.631 | 0.16 | < 0.01 | 100.7 | 100.8 | 2.61
12722 | 1.41 | 4.09 | 9.52 | 1.28 | 6.57 | 2.09 | 0.781 | 2.87 | 0.57 | 3.77 | 0.77 | 2.34 | 0.348 | 2.34 | 0.381 | 237 | 37 | 15 | 2.5 | 0.1 | < 1 | 0.1 | 109 | < 5 | 3 | 1.9 | < 1 | 1.6 | 0.19 | 0.7 | 0.05 | < 0.1 | 0.59 | 0.32 | 118 | 18.5 | 59 | < 0.1 | 0.1 | 97.3 | 2.3 | 0.42 | 51.1 | 2200 | < 0.1 | 73 | < 2 | 8.6 | 103 | 32.2 | 1 | < 3 | 30.5 | 4.8 | 51.41 | 14.22 | 4.36 | 0.187 | 5.46 | 12.33 | 3.73 | 0.24 | 0.803 | 0.09 | 0.02 | 100.4 | 100.9 | 2.75
12723 | 0.15 | 5.52 | 14 | 2 | 10.1 | 2.74 | 0.981 | 3.4 | 0.55 | 3.48 | 0.67 | 1.81 | 0.26 | 1.67 | 0.255 | 408 | 42 | 16 | 2.8 | 0.1 | 1 | 0.1 | 70 | < 5 | 1 | 4 | < 1 | 1.9 | 0.35 | < 0.5 | < 0.05 | < 0.1 | 0.53 | 0.23 | 94 | 16.6 | 58 | < 0.1 | 0.1 | 79.8 | 7.7 | 0.15 | 15.2 | 1600 | < 0.1 | 111 | < 2 | < 0.5 | 64 | 33.8 | < 0.1 | < 3 | 33.9 | 6.7 | 46.17 | 15.82 | 6 | 0.201 | 4.88 | 11.87 | 1.22 | 0.12 | 1.461 | 0.13 | < 0.01 | 99.68 | 100.4 | 5.12
12724 | 1.12 | 5.22 | 13 | 1.76 | 8.11 | 2.13 | 0.725 | 2.51 | 0.37 | 2.14 | 0.44 | 1.17 | 0.167 | 1.08 | 0.171 | 187 | 43 | 17 | 2.2 | 0.1 | 1 | 0.1 | 39 | < 5 | 1 | 2.8 | < 1 | 1.5 | 0.3 | < 0.5 | < 0.05 | < 0.1 | 0.65 | 0.28 | 111 | 10.9 | 57 | 0.1 | 0.3 | 76.4 | 17.9 | 1.32 | 36 | 2600 | < 0.1 | 82 | < 2 | 2.7 | 51 | 25.5 | < 0.1 | < 3 | 28.3 | 6.4 | 48.19 | 17.81 | 2.74 | 0.155 | 4.97 | 11.18 | 1.68 | 0.06 | 0.807 | 0.1 | < 0.01 | 100.1 | 100.8 | 5.97
12725 | 0.05 | 27.7 | 58 | 6.77 | 28.7 | 5.74 | 1.82 | 5.23 | 0.8 | 4.53 | 0.74 | 1.79 | 0.244 | 1.42 | 0.21 | 191 | 42 | 20 | 1.5 | 0.1 | 2 | 1 | 521 | < 5 | 35 | 38.5 | 2 | 4.9 | 2.91 | < 0.5 | 0.14 | < 0.1 | 3.72 | 1.37 | 747 | 18.1 | 201 | < 0.1 | 0.2 | 48 | 11.7 | 0.25 | 148 | 2300 | < 0.1 | 118 | < 2 | 5.3 | 232 | 17.8 | < 0.1 | < 3 | 26.3 | 5.9 | 46.96 | 14.81 | 4.93 | 0.155 | 7.82 | 8.15 | 3.12 | 2.07 | 2.092 | 0.62 | 0.03 | 99.12 | 99.78 | 2.46
12726 | 0.18 | 11.2 | 26.8 | 3.65 | 16.2 | 3.93 | 1.28 | 4.37 | 0.71 | 4.33 | 0.81 | 2.27 | 0.341 | 2.19 | 0.343 | 263 | 32 | 19 | 1.9 | 0.1 | 1 | 0.1 | 124 | < 5 | 8 | 5.9 | < 1 | 3.1 | 0.43 | < 0.5 | 0.05 | < 0.1 | 1.36 | 0.58 | 520 | 20.3 | 105 | 0.1 | 0.2 | 100 | 12.9 | 0.07 | 12.8 | 1800 | < 0.1 | 111 | 8 | 18.5 | 59 | 24.6 | < 0.1 | < 3 | 30.2 | 6.8 | 49.07 | 17.85 | 4.61 | 0.184 | 4.5 | 9.89 | 2.03 | 0.5 | 1.349 | 0.19 | < 0.01 | 100.2 | 101 | 3.26
12727 | 0.07 | 8.51 | 19 | 2.53 | 11.5 | 2.74 | 0.916 | 2.77 | 0.43 | 2.38 | 0.47 | 1.28 | 0.165 | 1.04 | 0.174 | 260 | 46 | 14 | 1.3 | 0.1 | 1 | 1.2 | 930 | < 5 | 37 | 5.6 | 1 | 1.3 | 0.24 | < 0.5 | 0.21 | < 0.1 | 0.99 | 0.48 | 141 | 12.9 | 47 | < 0.1 | < 0.1 | 11.8 | 23.4 | 0.07 | 90.7 | 1500 | < 0.1 | 82 | < 2 | 5.7 | 387 | 32.2 | 2.4 | < 3 | 30.8 | 7 | 47.36 | 13.42 | 4.92 | 0.163 | 10.1 | 8.24 | 1.54 | 1.79 | 0.872 | 0.17 | 0.06 | 99.26 | 100 | 3.74
12728 | 0.07 | 11.1 | 28.3 | 4.01 | 19.7 | 5.54 | 1.97 | 6.77 | 1.19 | 7.38 | 1.4 | 3.95 | 0.572 | 3.58 | 0.524 | 375 | 51 | 19 | 1.6 | 0.1 | 2 | 0.9 | 61 | < 5 | 2 | 9.9 | 1 | 4.2 | 0.72 | < 0.5 | < 0.05 | < 0.1 | 1.04 | 0.26 | 335 | 34.8 | 158 | < 0.1 | 0.1 | 144 | 7.2 | 0.06 | 59 | 3200 | < 0.1 | 134 | < 2 | < 0.5 | 85 | 36.5 | 1 | < 3 | 27.6 | 8.4 | 46.73 | 13.25 | 6.75 | 0.235 | 5.57 | 8.26 | 3.5 | 0.09 | 2.337 | 0.24 | 0.01 | 98.52 | 99.46 | 3.18
12729 | 2.78 | 4.35 | 10.6 | 1.37 | 6.5 | 1.62 | 0.57 | 1.74 | 0.28 | 1.72 | 0.34 | 0.84 | 0.118 | 0.82 | 0.133 | 223 | 52 | 13 | 2 | < 0.1 | < 1 | 0.1 | 21 | < 5 | < 1 | 2.5 | < 1 | 1 | 0.17 | < 0.5 | < 0.05 | < 0.1 | 0.47 | 0.21 | 162 | 8.6 | 43 | 0.1 | 0.1 | 73.5 | 11.3 | 0.32 | 91.8 | 1700 | < 0.1 | 72 | < 2 | 3.9 | 410 | 36.6 | < 0.1 | < 3 | 29.9 | 5 | 46.16 | 14.6 | 4.22 | 0.153 | 7.18 | 13.79 | 1.91 | 0.02 | 0.64 | 0.08 | 0.06 | 100.4 | 100.9 | 6.63
12730 | 1.02 | 13.6 | 31.3 | 4.35 | 20.3 | 4.9 | 1.51 | 5.09 | 0.83 | 5.09 | 1.01 | 2.7 | 0.385 | 2.44 | 0.378 | 154 | 26 | 20 | 1.2 | 0.1 | 1 | 0.4 | 141 | < 5 | 9 | 11.2 | 1 | 3.7 | 0.74 | < 0.5 | < 0.05 | < 0.1 | 1.21 | 0.45 | 159 | 24.1 | 132 | < 0.1 | < 0.1 | 39.1 | 14.1 | 0.15 | 4 | 2300 | < 0.1 | 303 | < 2 | 8.9 | 7 | 19.4 | 0.4 | < 3 | 26.4 | 6.7 | 51.34 | 17.44 | 4.56 | 0.249 | 4.02 | 3.97 | 3.19 | 0.57 | 1.323 | 0.24 | < 0.01 | 98.75 | 99.51 | 5.12
12731 | 0.36 | 29.8 | 69.8 | 8.87 | 40.4 | 8.7 | 1.89 | 8.2 | 1.29 | 7.8 | 1.43 | 4.02 | 0.529 | 3.31 | 0.513 | 214 | 31 | 22 | 1.7 | 0.1 | 2 | 0.3 | 538 | 7 | 26 | 18.7 | 2 | 6.3 | 1.28 | 0.7 | 0.09 | < 0.1 | 4.69 | 1.83 | 278 | 35.9 | 254 | 0.1 | 0.1 | 117 | 13.1 | 0.14 | 8.1 | 1700 | < 0.1 | 152 | < 2 | < 0.5 | 43 | 27.2 | 0.2 | < 3 | 29.8 | 6.8 | 49.32 | 16.72 | 5.37 | 0.188 | 3.34 | 7.2 | 3.85 | 1.2 | 1.818 | 0.45 | < 0.01 | 99.12 | 99.89 | 2.82
12732 | 0.21 | 5.62 | 14.2 | 2.17 | 10.7 | 3.16 | 1.14 | 3.48 | 0.56 | 3.45 | 0.65 | 1.78 | 0.249 | 1.52 | 0.235 | 315 | 41 | 18 | 1.9 | 0.1 | 1 | 0.2 | 49 | < 5 | 2 | 4.9 | < 1 | 2 | 0.34 | < 0.5 | < 0.05 | < 0.1 | 0.4 | 0.15 | 259 | 16.3 | 71 | < 0.1 | 0.1 | 74.7 | 18.2 | 0.06 | 27.1 | 1800 | < 0.1 | 115 | < 2 | < 0.5 | 82 | 32.7 | 0.5 | < 3 | 29.7 | 6.9 | 45.2 | 17.3 | 6.07 | 0.219 | 6.69 | 11.05 | 1.62 | 0.18 | 1.585 | 0.16 | 0.01 | 100 | 100.8 | 3.11
12733 | < 0.01 | 12.5 | 27 | 3.36 | 14.2 | 2.4 | 0.369 | 1.74 | 0.27 | 1.52 | 0.27 | 0.58 | 0.077 | 0.46 | 0.068 | < 5 | 1 | 1 | 0.9 | < 0.1 | < 1 | 0.1 | 4 | < 5 | 1 | 1.8 | < 1 | 2.7 | 0.12 | 0.9 | < 0.05 | < 0.1 | 1.85 | 0.31 | < 2 | 6.2 | 109 | < 0.1 | < 0.1 | 6.7 | 10.7 | 5.93 | 7.1 | 1700 | < 0.1 | 6 | < 2 | < 0.5 | 398 | 0.5 | < 0.1 | < 3 | 28.4 | 0.7 | 96.81 | 0.45 | < 0.01 | 0.005 | 0.02 | < 0.01 | 0.02 | 0.02 | 0.066 | < 0.01 | 0.06 | 98.2 | 98.28 | 0.13
12734 | 1.58 | 5.16 | 12.5 | 1.75 | 9.64 | 2.57 | 0.94 | 2.95 | 0.5 | 3.21 | 0.6 | 1.6 | 0.228 | 1.46 | 0.228 | 332 | 53 | 15 | 1.5 | 0.1 | < 1 | 0.1 | 46 | < 5 | 1 | 3.2 | < 1 | 1.5 | 0.21 | < 0.5 | < 0.05 | < 0.1 | 0.37 | 0.2 | 183 | 14.6 | 50 | < 0.1 | < 0.1 | 126 | 9.9 | 0.12 | 67.7 | 1600 | < 0.1 | 97 | < 2 | < 0.5 | 455 | 40.8 | < 0.1 | < 3 | 28.3 | 6 | 47.51 | 15.28 | 5.27 | 0.186 | 7.03 | 9.25 | 3.23 | 0.05 | 1.109 | 0.12 | 0.07 | 100.3 | 100.9 | 5.26
12735 | 0.84 | 18.6 | 40.7 | 5.46 | 24.2 | 5.64 | 1.82 | 5.75 | 0.83 | 5.02 | 0.97 | 2.68 | 0.379 | 2.41 | 0.375 | 244 | 38 | 19 | 1.7 | 0.1 | 1 | 0.4 | 142 | 8 | 5 | 7.9 | 2 | 3.8 | 0.6 | < 0.5 | < 0.05 | < 0.1 | 2.45 | 1.48 | 247 | 23.2 | 136 | 0.1 | 0.2 | 86.9 | 21.4 | 0.47 | 54.4 | 1700 | < 0.1 | 123 | < 2 | 7.6 | 260 | 28.5 | 0.9 | < 3 | 29.2 | 7.1 | 46.32 | 15.48 | 4.79 | 0.232 | 6.71 | 9.29 | 3.44 | 0.41 | 1.397 | 0.32 | 0.04 | 99.94 | 100.7 | 4.49
12736 | 5.78 | 14.3 | 31.7 | 4.44 | 21 | 5.14 | 1.56 | 5.96 | 0.93 | 5.48 | 1.09 | 3.17 | 0.446 | 2.71 | 0.428 | 253 | 37 | 16 | 1.8 | 0.1 | 1 | 0.9 | 808 | 8 | 35 | 5.9 | 1 | 3.4 | 0.48 | 1.3 | 0.25 | < 0.1 | 1.41 | 0.76 | 207 | 27.3 | 110 | 0.1 | 0.3 | 117 | 19.6 | 0.62 | 39.7 | 5500 | < 0.1 | 133 | < 2 | 29.6 | 177 | 31.6 | 1.5 | < 3 | 27.3 | 5.2 | 45.44 | 13.2 | 4.43 | 0.191 | 4.21 | 11.67 | 2.49 | 1.62 | 1.353 | 0.28 | 0.03 | 99.64 | 100.2 | 9.6
12737 | 0.08 | 7.18 | 16.4 | 2.43 | 11.3 | 3.16 | 1.09 | 4.12 | 0.74 | 4.39 | 0.9 | 2.78 | 0.401 | 2.7 | 0.414 | 345 | 45 | 17 | 1.9 | 0.1 | 1 | 0.2 | 223 | < 5 | 5 | 2.7 | < 1 | 2.1 | 0.21 | < 0.5 | < 0.05 | < 0.1 | 0.8 | 0.43 | 361 | 23 | 80 | < 0.1 | 0.1 | 168 | 30.7 | 0.22 | 28.9 | 1900 | < 0.1 | 111 | < 2 | < 0.5 | 33 | 42.1 | 2.3 | < 3 | 31 | 6.8 | 48.17 | 15.1 | 6.77 | 0.211 | 5.78 | 8.13 | 3.17 | 0.34 | 1.346 | 0.2 | < 0.01 | 99.4 | 100.2 | 3.41
12738 | 0.35 | 8.62 | 20 | 2.78 | 13 | 3.47 | 1.23 | 3.33 | 0.54 | 3.2 | 0.56 | 1.57 | 0.232 | 1.59 | 0.249 | 253 | 36 | 20 | 3 | 0.1 | 1 | 0.1 | 119 | < 5 | 5 | 5.1 | < 1 | 2 | 0.46 | < 0.5 | < 0.05 | < 0.1 | 0.88 | 0.36 | 522 | 14.1 | 68 | < 0.1 | 0.2 | 57.3 | 10.9 | 0.19 | 19.8 | 1600 | < 0.1 | 98 | < 2 | < 0.5 | 48 | 27.3 | 2.8 | < 3 | 31 | 5.3 | 46.6 | 17.65 | 6.49 | 0.2 | 4.34 | 11.67 | 1.86 | 0.43 | 1.165 | 0.14 | < 0.01 | 99.55 | 100.1 | 3.67
12739 | 0.61 | 7.42 | 16.8 | 2.24 | 10.7 | 2.6 | 0.929 | 2.5 | 0.42 | 2.61 | 0.52 | 1.39 | 0.199 | 1.39 | 0.213 | 233 | 30 | 17 | 1.1 | 0.1 | < 1 | 0.1 | 44 | < 5 | < 1 | 5.4 | < 1 | 1.3 | 0.27 | < 0.5 | < 0.05 | < 0.1 | 0.69 | 0.26 | 163 | 14.1 | 47 | 0.1 | 0.1 | 73.5 | 6.6 | 0.74 | 14.9 | 1700 | < 0.1 | 104 | < 2 | < 0.5 | 46 | 27.5 | 0.5 | < 3 | 32.7 | 3.9 | 47.47 | 17.72 | 7.61 | 0.188 | 3.03 | 11.56 | 2.33 | 0.02 | 1.131 | 0.15 | < 0.01 | 100 | 100.4 | 4.88
12740 | 3.57 | 3.94 | 9.78 | 1.38 | 6.86 | 1.87 | 0.733 | 2.02 | 0.34 | 2.13 | 0.42 | 1.23 | 0.165 | 1.11 | 0.178 | 277 | 43 | 15 | 1.1 | 0.1 | < 1 | 0.1 | 29 | < 5 | < 1 | 3.2 | < 1 | 0.9 | 0.13 | < 0.5 | < 0.05 | < 0.1 | 0.33 | 0.15 | 360 | 11.6 | 29 | < 0.1 | < 0.1 | 78.2 | 11.1 | 0.14 | 36.4 | 1600 | < 0.1 | 81 | < 2 | 4.3 | 88 | 35.3 | 0.4 | < 3 | 34 | 6.5 | 41.48 | 15.52 | 5.11 | 0.181 | 6.13 | 14.17 | 0.91 | 0.02 | 0.927 | 0.06 | 0.02 | 99.95 | 100.7 | 8.96
12741 | 1.19 | 7.71 | 18.7 | 2.66 | 11.8 | 2.89 | 0.875 | 3.07 | 0.47 | 3.03 | 0.58 | 1.7 | 0.243 | 1.61 | 0.259 | 156 | 37 | 15 | 0.8 | 0.1 | 1 | 0.9 | 113 | < 5 | 7 | 6 | < 1 | 1.8 | 0.42 | < 0.5 | 0.05 | < 0.1 | 0.78 | 0.29 | 285 | 15.6 | 75 | < 0.1 | 0.2 | 46.1 | 9.1 | 0.46 | 34.1 | 1600 | < 0.1 | 111 | 4 | < 0.5 | 55 | 21.8 | < 0.1 | < 3 | 29.4 | 6.1 | 49.67 | 16.5 | 5.66 | 0.174 | 3.38 | 7.18 | 4.32 | 0.38 | 0.835 | 0.15 | < 0.01 | 98.63 | 99.32 | 4.24
12742 | 0.51 | 8.28 | 20.6 | 2.98 | 13.2 | 3.27 | 1.19 | 3.33 | 0.5 | 3.01 | 0.57 | 1.64 | 0.232 | 1.52 | 0.233 | 322 | 29 | 19 | 1.2 | 0.1 | 1 | 0.1 | 129 | < 5 | 6 | 5.9 | < 1 | 1.7 | 0.36 | 0.7 | < 0.05 | < 0.1 | 0.72 | 0.27 | 288 | 14.4 | 67 | < 0.1 | < 0.1 | 79.5 | 11.5 | 0.15 | 10.6 | 1500 | < 0.1 | 105 | < 2 | 2.7 | 8 | 27.8 | < 0.1 | < 3 | 29.8 | 5.2 | 45.76 | 18.95 | 7.43 | 0.166 | 4.05 | 9.87 | 1.87 | 0.3 | 1.406 | 0.14 | < 0.01 | 99.44 | 100 | 4.29
12743 | 0.06 | 7.3 | 18.1 | 2.94 | 11.8 | 2.91 | 1.02 | 3.1 | 0.48 | 2.81 | 0.55 | 1.62 | 0.228 | 1.43 | 0.219 | 317 | 34 | 15 | 1.3 | 0.1 | 1 | 0.1 | 103 | < 5 | 4 | 4.9 | < 1 | 1.6 | 0.32 | 0.6 | < 0.05 | < 0.1 | 0.69 | 0.15 | 199 | 14.2 | 63 | < 0.1 | 0.1 | 71 | 4.3 | 0.16 | 13.2 | 1500 | < 0.1 | 99 | < 2 | < 0.5 | 19 | 28.1 | < 0.1 | < 3 | 28.6 | 5 | 48.21 | 15.88 | 7.44 | 0.199 | 5.55 | 9.92 | 3.07 | 0.35 | 1.08 | 0.13 | < 0.01 | 99.62 | 100.2 | 2.77
12744 | 0.09 | 21 | 50.5 | 6.96 | 28.9 | 6.14 | 1.72 | 5.2 | 0.66 | 3.69 | 0.7 | 1.96 | 0.277 | 1.78 | 0.281 | 183 | 29 | 17 | 0.9 | 0.1 | 1 | 0.7 | 370 | < 5 | 37 | 7.7 | 1 | 2.9 | 0.4 | 1.1 | 0.16 | < 0.1 | 2.35 | 0.89 | 438 | 18.3 | 124 | < 0.1 | < 0.1 | 47.1 | 13 | 0.26 | 71.8 | 1600 | < 0.1 | 95 | < 2 | < 0.5 | 188 | 21.6 | 0.8 | < 3 | 32.7 | 4.7 | 49.94 | 16.25 | 4.29 | 0.15 | 6.34 | 9.02 | 3.02 | 1.36 | 1.059 | 0.38 | 0.03 | 99.14 | 99.67 | 2.63
12745 | 0.19 | 5.19 | 11.6 | 1.61 | 7.75 | 1.98 | 0.585 | 2.28 | 0.35 | 2.09 | 0.41 | 1.21 | 0.184 | 1.19 | 0.185 | 278 | 23 | 11 | 1 | 0.1 | 1 | 0.8 | 463 | < 5 | 17 | 1.6 | < 1 | 0.9 | 0.11 | < 0.5 | 0.09 | < 0.1 | 0.54 | 0.35 | 451 | 11.8 | 34 | < 0.1 | < 0.1 | 120 | 10.5 | 0.97 | 30 | 1300 | < 0.1 | 70 | < 2 | < 0.5 | 63 | 34.8 | < 0.1 | < 3 | 26.7 | 9.5 | 55.93 | 14.66 | 0.3 | 0.165 | 4.73 | 7.65 | 3 | 0.97 | 0.613 | 0.18 | < 0.01 | 98.7 | 99.76 | 1
12746 | 1.16 | 5.66 | 16.1 | 2.5 | 12.3 | 3.77 | 1.17 | 4.71 | 0.77 | 4.74 | 0.94 | 2.78 | 0.396 | 2.53 | 0.401 | 409 | 41 | 14 | 1.3 | 0.1 | 1 | 0.1 | 47 | < 5 | 2 | 5.4 | < 1 | 1.9 | 0.37 | 0.9 | < 0.05 | < 0.1 | 0.82 | 0.27 | 167 | 24 | 69 | 0.1 | 0.2 | 156 | 4.1 | 0.12 | 41.8 | 2600 | < 0.1 | 127 | < 2 | 3.1 | 74 | 42.8 | 0.5 | < 3 | 32.8 | 9 | 48.53 | 13.42 | 4.04 | 0.237 | 5.34 | 10.64 | 3.71 | 0.25 | 1.659 | 0.17 | 0.01 | 99.37 | 100.4 | 2.36
12747 | 1.48 | 7.56 | 19.3 | 2.79 | 12.1 | 2.73 | 0.762 | 2.89 | 0.46 | 2.75 | 0.53 | 1.67 | 0.248 | 1.67 | 0.27 | 286 | 22 | 15 | 1 | 0.1 | 1 | 0.9 | 659 | < 5 | 34 | 3.7 | 1 | 1.7 | 0.18 | 0.7 | 0.21 | 0.2 | 0.92 | 0.55 | 496 | 15 | 68 | < 0.1 | < 0.1 | 4.3 | 22.4 | 0.08 | 59.3 | 800 | < 0.1 | 60 | < 2 | 4.1 | 113 | 27.3 | 0.6 | < 3 | 26.4 | 4.7 | 52.68 | 16.4 | 3.83 | 0.102 | 4.71 | 4.31 | 3.83 | 1.64 | 0.886 | 0.33 | 0.02 | 98.31 | 98.84 | 4.94
12748 | 0.12 | 2.73 | 7.47 | 1.13 | 5.85 | 1.75 | 0.742 | 2.1 | 0.36 | 2.22 | 0.48 | 1.33 | 0.179 | 1.2 | 0.175 | 272 | 55 | 14 | 1.4 | 0.1 | < 1 | 0.5 | 105 | < 5 | 8 | 2.6 | < 1 | 0.9 | 0.13 | < 0.5 | 0.15 | < 0.1 | 0.15 | 0.08 | 253 | 12.4 | 29 | < 0.1 | < 0.1 | 90.9 | 24.5 | 0.44 | 77.1 | 1200 | < 0.1 | 85 | 6 | 5.6 | 222 | 37.2 | 1.6 | < 3 | 34 | 8.3 | 46.05 | 14.31 | 3.61 | 0.206 | 8.92 | 9.22 | 2.65 | 0.34 | 0.934 | 0.09 | 0.04 | 98.54 | 99.47 | 3.91
12749 | 0.06 | 3.46 | 9.02 | 1.25 | 6.38 | 1.79 | 0.596 | 2.14 | 0.35 | 2.18 | 0.44 | 1.23 | 0.174 | 1.08 | 0.161 | 301 | 35 | 13 | 1.1 | 0.1 | < 1 | 0.2 | 29 | < 5 | < 1 | 2.6 | < 1 | 1 | 0.19 | < 0.5 | < 0.05 | < 0.1 | 0.23 | 0.15 | 63 | 12.1 | 39 | < 0.1 | < 0.1 | 88.6 | 12.6 | 0.32 | 67.2 | 1300 | < 0.1 | 78 | < 2 | < 0.5 | 209 | 32.1 | 1.3 | < 3 | 35.1 | 7.1 | 46.46 | 17.44 | 3.27 | 0.181 | 6.05 | 9.63 | 3.35 | 0.01 | 0.984 | 0.1 | 0.03 | 99.14 | 99.94 | 4.54
12750 | 0.63 | 23.4 | 50.6 | 6.56 | 26.1 | 5.67 | 1.73 | 5.57 | 0.84 | 4.96 | 0.95 | 2.81 | 0.404 | 2.54 | 0.383 | 204 | 45 | 20 | 1 | 0.1 | 2 | 2.5 | 490 | 353 | 22 | 18.5 | 2 | 3.4 | 0.93 | < 0.5 | 0.22 | 0.7 | 2.01 | 0.38 | 388 | 28.5 | 175 | 0.6 | 1.1 | 51 | 110 | 0.52 | 103 | 2800 | < 0.1 | 545 | 6 | < 0.5 | 111 | 23 | < 0.1 | < 3 | 26.7 | 12.7 | 45.08 | 15.37 | 0.96 | 0.255 | 6.25 | 7.81 | 3.53 | 0.43 | 2.435 | 0.41 | 0.02 | 98.3 | 99.71 | 3.08
12751 | 0.95 | 11.9 | 30.3 | 4.17 | 18.6 | 5.14 | 1.21 | 5.56 | 0.95 | 5.67 | 1.13 | 3.68 | 0.554 | 3.56 | 0.556 | 164 | 17 | 20 | 1.2 | 0.1 | 3 | 0.3 | 66 | < 5 | 3 | 14.6 | 2 | 3 | 1.1 | < 0.5 | < 0.05 | < 0.1 | 2.13 | 0.86 | 460 | 37.3 | 124 | 0.1 | 0.2 | 30.9 | 9.6 | 0.33 | 1.9 | 1200 | < 0.1 | 129 | 6 | 4.1 | < 5 | 16.6 | 0.5 | < 3 | 31.9 | 3.8 | 55.16 | 17.46 | 4.72 | 0.145 | 2.41 | 7.34 | 3.48 | 0.14 | 1.12 | 0.19 | < 0.01 | 99.93 | 100.4 | 4
12752 | 0.14 | 10.2 | 25.4 | 3.57 | 14.9 | 3.42 | 1.03 | 3.22 | 0.45 | 2.64 | 0.5 | 1.36 | 0.194 | 1.31 | 0.201 | 393 | 42 | 17 | 1.2 | 0.1 | 1 | 0.1 | 227 | < 5 | 4 | 6.3 | < 1 | 1.6 | 0.33 | < 0.5 | < 0.05 | < 0.1 | 0.79 | 0.24 | 306 | 14.5 | 73 | < 0.1 | < 0.1 | 119 | 6.9 | 0.09 | 19.5 | 1300 | < 0.1 | 116 | < 2 | < 0.5 | 38 | 37 | 0.2 | < 3 | 35.9 | 5.3 | 45.21 | 16.39 | 8.14 | 0.214 | 5.54 | 10.46 | 2.47 | 0.44 | 1.306 | 0.18 | < 0.01 | 99.33 | 99.93 | 3.67
12753 | 0.11 | 20.9 | 42.5 | 5.2 | 18.8 | 3.37 | 0.895 | 2.52 | 0.37 | 2.09 | 0.38 | 1.07 | 0.165 | 1.11 | 0.169 | 147 | 19 | 17 | 1.1 | < 0.1 | 1 | 0.3 | 850 | < 5 | 31 | 13.2 | 1 | 1.9 | 0.55 | < 0.5 | 0.2 | < 0.1 | 3.44 | 1.17 | 924 | 12.2 | 89 | 0.3 | < 0.1 | 77.4 | 1.2 | 1.88 | 24.9 | 4900 | < 0.1 | 80 | < 2 | 0.7 | 129 | 15.7 | < 0.1 | < 3 | 30.4 | 4.1 | 55.99 | 16.08 | 2.49 | 0.131 | 4.37 | 7.73 | 4.42 | 1.44 | 0.555 | 0.18 | 0.02 | 99.19 | 99.64 | 1.74
12754 | 0.67 | 25.4 | 57 | 7.69 | 31.3 | 7.35 | 1.88 | 7.21 | 1.09 | 6.07 | 1.18 | 3.45 | 0.498 | 3.05 | 0.462 | 75 | 18 | 19 | 1 | 0.1 | 2 | 0.1 | 135 | 5 | 14 | 13.6 | 2 | 4.5 | 0.85 | 0.6 | 0.05 | < 0.1 | 4.23 | 1.32 | 117 | 33 | 205 | < 0.1 | 0.1 | 67.2 | 13.7 | 0.07 | 4.2 | 1300 | < 0.1 | 122 | < 2 | < 0.5 | < 5 | 22.7 | 0.2 | < 3 | 28.6 | 7.6 | 56.29 | 14.99 | 1.2 | 0.145 | 3.89 | 3.19 | 4.66 | 0.6 | 1.41 | 0.32 | < 0.01 | 98.41 | 99.26 | 4.06
12755 | 3.32 | 9.7 | 23.1 | 3.37 | 15.6 | 4.14 | 1.66 | 4.89 | 0.77 | 4.64 | 0.93 | 2.85 | 0.418 | 2.7 | 0.413 | 340 | 26 | 22 | 2.3 | 0.1 | 1 | 7.7 | 401 | 6 | 6 | 4.1 | 2 | 1.9 | 0.22 | 0.7 | 0.12 | < 0.1 | 1 | 0.46 | 682 | 27.5 | 80 | < 0.1 | 0.4 | 146 | 6.4 | 0.24 | 9.4 | 3900 | < 0.1 | 136 | < 2 | 9.2 | 13 | 35.4 | 4.6 | < 3 | 33.7 | 9.5 | 44.39 | 13.34 | 4.65 | 0.315 | 2.95 | 12.5 | 1.92 | 0.21 | 1.63 | 0.42 | < 0.01 | 99.05 | 100.1 | 7.18
12756 | 0.13 | 10 | 24.1 | 3.34 | 14.6 | 3.66 | 1.17 | 3.67 | 0.57 | 3.33 | 0.64 | 1.89 | 0.271 | 1.75 | 0.259 | 151 | 31 | 18 | 0.9 | 0.1 | 1 | 0.3 | 158 | < 5 | 9 | 6 | < 1 | 1.8 | 0.33 | < 0.5 | 0.07 | < 0.1 | 1.02 | 0.39 | 208 | 18.1 | 71 | < 0.1 | 0.1 | 77.5 | 10.2 | 0.14 | 1.9 | 1300 | < 0.1 | 101 | < 2 | < 0.5 | < 5 | 26.5 | 0.2 | < 3 | 34.8 | 8.1 | 50.99 | 19.75 | 1.46 | 0.182 | 2.27 | 7.68 | 3.86 | 0.56 | 1.089 | 0.19 | < 0.01 | 99.91 | 100.8 | 3.78
12757 | 0.07 | 4.21 | 11.9 | 1.81 | 9.21 | 2.75 | 0.872 | 3.24 | 0.53 | 3.27 | 0.66 | 2.01 | 0.291 | 1.79 | 0.272 | 467 | 34 | 15 | 1.7 | 0.1 | 1 | 0.1 | 151 | < 5 | 1 | 4.1 | < 1 | 1.4 | 0.22 | 1.1 | < 0.05 | < 0.1 | 0.32 | 0.23 | 309 | 19.2 | 56 | < 0.1 | 0.2 | 60.4 | 2.7 | 0.17 | 6.2 | 3200 | < 0.1 | 109 | < 2 | < 0.5 | < 5 | 39.2 | < 0.1 | < 3 | 33.4 | 8.6 | 48.77 | 16.27 | 2.82 | 0.173 | 3.58 | 10.58 | 3.31 | 0.12 | 1.708 | 0.11 | < 0.01 | 98.61 | 99.57 | 2.55
12758 | 1.74 | 13.8 | 30.4 | 3.98 | 16.2 | 3.67 | 1.01 | 3.64 | 0.56 | 3.33 | 0.64 | 1.83 | 0.264 | 1.74 | 0.283 | 205 | 20 | 18 | 1.4 | 0.1 | 1 | 1.3 | 207 | 5 | 31 | 7.8 | 1 | 2.7 | 0.47 | < 0.5 | 0.1 | < 0.1 | 2.75 | 0.81 | 268 | 18.4 | 119 | < 0.1 | 0.1 | 50.3 | 14.6 | 0.1 | 10.3 | 1400 | < 0.1 | 85 | < 2 | < 0.5 | 30 | 23.4 | < 0.1 | < 3 | 29 | 3.4 | 51.55 | 16.34 | 5.65 | 0.165 | 2.79 | 8.88 | 3.71 | 1.17 | 1.157 | 0.15 | < 0.01 | 99.26 | 99.64 | 4.28
12759 |  | 5.15 | 12 | 1.64 | 7.47 | 1.74 | 0.623 | 1.75 | 0.31 | 1.94 | 0.37 | 0.97 | 0.139 | 0.98 | 0.152
12760 |  | 7.96 | 18.5 | 2.63 | 11.5 | 2.97 | 1.02 | 3.35 | 0.51 | 3.35 | 0.63 | 1.76 | 0.276 | 1.83 | 0.307
12761 |  | 3.82 | 9.08 | 1.16 | 5.76 | 1.76 | 1.16 | 2.27 | 0.37 | 2.39 | 0.42 | 1.1 | 0.158 | 0.98 | 0.155

## QC
Report Number: A24-10694
Report Date: 22/10/2024
Analyte Symbol | CO2 | La | Ce | Pr | Nd | Sm | Eu | Gd | Tb | Dy | Ho | Er | Tm | Yb | Lu | V | Co | Ga | Ge | In | Sn | Cs | Ba | Pb | Rb | Nb | Be | Hf | Ta | W | Tl | Bi | Th | U | Sr | Y | Zr | Ag | Cd | Cu | Li | Mo | Ni | S | Te | Zn | Au | As | Cr | Sc | Sb | Se | Mass | FeO | SiO2 | Al2O3 | Fe2O3 | MnO | MgO | CaO | Na2O | K2O | TiO2 | P2O5 | Cr2O3 | Total | Total 2
Unit Symbol | % | ppm | ppm | ppm | ppm | ppm | ppm | ppm | ppm | ppm | ppm | ppm | ppm | ppm | ppm | ppm | ppm | ppm | ppm | ppm | ppm | ppm | ppm | ppm | ppm | ppm | ppm | ppm | ppm | ppm | ppm | ppm | ppm | ppm | ppm | ppm | ppm | ppm | ppm | ppm | ppm | ppm | ppm | ppm | ppm | ppm | ppb | ppm | ppm | ppm | ppm | ppm | g | % | % | % | % | % | % | % | % | % | % | % | % | % | %
Detection Limit | 0.01 | 0.05 | 0.05 | 0.01 | 0.05 | 0.01 | 0.005 | 0.01 | 0.01 | 0.01 | 0.01 | 0.01 | 0.005 | 0.01 | 0.002 | 5 | 1 | 1 | 0.5 | 0.1 | 1 | 0.1 | 3 | 5 | 1 | 0.2 | 1 | 0.1 | 0.01 | 0.5 | 0.05 | 0.1 | 0.05 | 0.01 | 2 | 0.5 | 1 | 0.1 | 0.1 | 0.1 | 0.1 | 0.05 | 0.1 | 400 | 0.1 | 1 | 2 | 0.5 | 5 | 0.1 | 0.1 | 3 |  | 0.1 | 0.01 | 0.01 | 0.01 | 0.005 | 0.01 | 0.01 | 0.01 | 0.01 | 0.001 | 0.01 | 0.01 | 0.01 | 0.01
Analysis Method | CO2 | FUS-MS | FUS-MS | FUS-MS | FUS-MS | FUS-MS | FUS-MS | FUS-MS | FUS-MS | FUS-MS | FUS-MS | FUS-MS | FUS-MS | FUS-MS | FUS-MS | FUS-MS | FUS-MS | FUS-MS | FUS-MS | FUS-MS | FUS-MS | FUS-MS | FUS-MS | FUS-MS | FUS-MS | FUS-MS | FUS-ICP | FUS-MS | FUS-MS | FUS-MS | FUS-MS | FUS-MS | FUS-MS | FUS-MS | FUS-ICP | FUS-MS | FUS-ICP | TD-MS | TD-MS | TD-MS | TD-MS | TD-MS | TD-MS | TD-MS | TD-MS | TD-MS | INAA | INAA | INAA | INAA | INAA | INAA | INAA | TITR | FUS-ICP | FUS-ICP | FUS-ICP | FUS-ICP | FUS-ICP | FUS-ICP | FUS-ICP | FUS-ICP | FUS-ICP | FUS-ICP | FUS-ICP | FUS-ICP | FUS-ICP
NIST 694 Meas | [54 empty] | 11.35 | 1.88 |  | 0.011 | 0.34 | 41.99 | 0.86 | 0.53 | 0.118 | 30.11 | 0.11
NIST 694 Cert | [54 empty] | 11.2 | 1.8 |  | 0.0116 | 0.33 | 43.6 | 0.86 | 0.51 | 0.11 | 30.2 | 0.1
NCS DC71305 (GBW 07113) Meas | [26 empty] | 4 | [7 empty] | 42 |  | 424 | [17 empty] | 71.96 | 13.05 |  | 0.144 | 0.14 | 0.59 | 2.53 | 5.46 | 0.288 | 0.04
NCS DC71305 (GBW 07113) Cert | [26 empty] | 4 | [7 empty] | 43 |  | 403 | [17 empty] | 72.8 | 13 |  | 0.14 | 0.16 | 0.59 | 2.57 | 5.43 | 0.3 | 0.05
NIST 696 Meas | [36 empty] | 1037 | [17 empty] | 3.82 | 54.17 |  | < 0.005 | 0.02 | 0.01 |  | < 0.01 | 2.61 | 0.04
NIST 696 Cert | [36 empty] | 1037 | [17 empty] | 3.79 | 54.5 |  | 0.004 | 0.012 | 0.018 |  | 0.009 | 2.64 | 0.05
JGb-2 Meas | [53 empty] | 5.2
JGb-2 Cert | [53 empty] | 5.41
JGb-2 Meas | [53 empty] | 5.1
JGb-2 Cert | [53 empty] | 5.41
JGb-2 Meas | [53 empty] | 5.5
JGb-2 Cert | [53 empty] | 5.41
JGb-2 Meas | [53 empty] | 5.6
JGb-2 Cert | [53 empty] | 5.41
JGb-2 Meas | [53 empty] | 5.5
JGb-2 Cert | [53 empty] | 5.41
JGb-2 Meas | [53 empty] | 5.5
JGb-2 Cert | [53 empty] | 5.41
JGb-2 Meas | [53 empty] | 5.5
JGb-2 Cert | [53 empty] | 5.41
JGb-2 Meas | [53 empty] | 5.6
JGb-2 Cert | [53 empty] | 5.41
JGb-2 Meas | [53 empty] | 5.3
JGb-2 Cert | [53 empty] | 5.41
JGb-2 Meas | [53 empty] | 5.3
JGb-2 Cert | [53 empty] | 5.41
OREAS 101b (Fusion) Meas | [15 empty] | 75 | 45 | [6 empty] | < 5 | [8 empty] | 36.2 | 403 |  | 168
OREAS 101b (Fusion) Cert | [15 empty] | 80 | 47 | [6 empty] | 20 | [8 empty] | 37.1 | 396 |  | 178
OREAS 101b (Fusion) Meas |  | 774 | 1310 | 123 | 376 | 48 | 7.62 |  | 5.21 | 31.5 | 6.5 | 18.4 | 2.7 | 17.7 | 2.57
OREAS 101b (Fusion) Cert |  | 789 | 1331 | 127 | 378 | 48 | 7.77 |  | 5.37 | 32.1 | 6.34 | 18.7 | 2.66 | 17.6 | 2.58
OREAS 101b (4 Acid) Meas | [39 empty] | 415 |  | 18.9 | 9.2
OREAS 101b (4 Acid) Cert | [39 empty] | 412 |  | 20.1 | 8.2
OREAS 101b (4 Acid) Meas | [39 empty] | 434 |  | 19.6 | 8.5
OREAS 101b (4 Acid) Cert | [39 empty] | 412 |  | 20.1 | 8.2
OREAS 101b (4 Acid) Meas | [39 empty] | 393 |  | 18.3 | 8.5
OREAS 101b (4 Acid) Cert | [39 empty] | 412 |  | 20.1 | 8.2
OREAS 101b (4 Acid) Meas | [39 empty] | 408 |  | 19.4 | 8.6
OREAS 101b (4 Acid) Cert | [39 empty] | 412 |  | 20.1 | 8.2
OREAS 98 (4 Acid) Meas | [37 empty] | 42.3 |  | > 10000 | [5 empty] | 1270
OREAS 98 (4 Acid) Cert | [37 empty] | 45.1 |  | 148000 | [5 empty] | 1360
OREAS 98 (4 Acid) Meas | [37 empty] | 42.1 |  | > 10000 | [5 empty] | 1130
OREAS 98 (4 Acid) Cert | [37 empty] | 45.1 |  | 148000 | [5 empty] | 1360
OREAS 98 (4 Acid) Meas | [37 empty] | 42.9 |  | > 10000 | [5 empty] | 1350
OREAS 98 (4 Acid) Cert | [37 empty] | 45.1 |  | 148000 | [5 empty] | 1360
OREAS 98 (4 Acid) Meas | [37 empty] | 45.3 |  | > 10000 | [5 empty] | 1410
OREAS 98 (4 Acid) Cert | [37 empty] | 45.1 |  | 148000 | [5 empty] | 1360
NCS DC86318 Meas | [21 empty] | 11.5 |  |  | 376 | [7 empty] | 67.4 |  |  | > 10000
NCS DC86318 Cert | [21 empty] | 11.88 |  |  | 369.42 | [7 empty] | 67 |  |  | 17008
NCS DC86318 Meas |  | 1960 | 418 | 728 | > 2000 | > 1000 | 19 | > 1000 | 498 | > 1000 | 611 | > 1000 | 273 | > 1000 | 264
NCS DC86318 Cert |  | 1960 | 432 | 737 | 3429 | 1725 | 18.91 | 2168 | 468 | 3224 | 560 | 1750 | 271 | 1844 | 264
USZ-25-2006 /RARE-EARTH ORE CGL 111 Meas | 1.09 | [14 empty] | 142 | 32 | [5 empty] | 928 | 1150 | [11 empty] | 971
USZ-25-2006 /RARE-EARTH ORE CGL 111 Cert | 1.04 | [14 empty] | 139 | 32.5 | [5 empty] | 917 | 1100 | [11 empty] | 959
USZ-25-2006 /RARE-EARTH ORE CGL 111 Meas | 1.08 | > 2000 | > 3000 | > 1000 | > 2000 | 881 | 205 | [6 empty] | 56.1
USZ-25-2006 /RARE-EARTH ORE CGL 111 Cert | 1.04 | 19300 | 29000 | 2800 | 8800 | 900 | 211 | [6 empty] | 54.5
USZ-25-2006 /RARE-EARTH ORE CGL 111 Meas | 1.08
USZ-25-2006 /RARE-EARTH ORE CGL 111 Cert | 1.04
USZ-25-2006 /RARE-EARTH ORE CGL 111 Meas | 1.08
USZ-25-2006 /RARE-EARTH ORE CGL 111 Cert | 1.04
USZ-25-2006 /RARE-EARTH ORE CGL 111 Meas | 1.08
USZ-25-2006 /RARE-EARTH ORE CGL 111 Cert | 1.04
USZ-25-2006 /RARE-EARTH ORE CGL 111 Meas | 1.08
USZ-25-2006 /RARE-EARTH ORE CGL 111 Cert | 1.04
DNC-1a Meas | [34 empty] | 144 |  | 36 | [17 empty] | 47.02 | 18.59 |  | 0.149 | 10.11 | 11.51 | 1.91 | 0.22 | 0.493 | 0.06
DNC-1a Cert | [34 empty] | 144 |  | 38 | [17 empty] | 47.15 | 18.34 |  | 0.15 | 10.13 | 11.49 | 1.89 | 0.234 | 0.48 | 0.07
BHVO-2 Meas | [34 empty] | 395 |  | 168 | [17 empty] | 50.14 | 13.68 |  |  | 7.17 | 11.61 | 2.25 | 0.51 | 2.78 | 0.28
BHVO-2 Cert | [34 empty] | 389 |  | 172 | [17 empty] | 49.9 | 13.5 |  |  | 7.23 | 11.4 | 2.22 | 0.52 | 2.73 | 0.27
USZ-42-2006 /RARE-EARTH ORE CGL 124 Meas | [15 empty] | 122 | [6 empty] | 304 | 1670 |  | 32 | [6 empty] | 996 |  |  | 161
USZ-42-2006 /RARE-EARTH ORE CGL 124 Cert | [15 empty] | 115 | [6 empty] | 307 | 1600 |  | 31 | [6 empty] | 946 |  |  | 167
USZ-42-2006 /RARE-EARTH ORE CGL 124 Meas |  | > 2000 | > 3000 | > 1000 | > 2000 | 536 | 89 |  |  |  | 8.1 |  |  | 19.6
USZ-42-2006 /RARE-EARTH ORE CGL 124 Cert |  | 21100 | 27600 | 2300 | 6500 | 539 | 87.22 |  |  |  | 7.86 |  |  | 17.85
OREAS 903 (4 Acid) Meas | [37 empty] | 0.5 | 0.2 | 6770 | 17.8 | 4.57 | 53.5 | 4700 |  | 26
OREAS 903 (4 Acid) Cert | [37 empty] | 0.432 | 0.2 | 6520 | 18.3 | 4.32 | 54 | 5000 |  | 24.3
OREAS 903 (4 Acid) Meas | [37 empty] | 0.5 | 0.2 | 6590 | 17.1 | 4.27 | 53.6 | 4900 |  | 27
OREAS 903 (4 Acid) Cert | [37 empty] | 0.432 | 0.2 | 6520 | 18.3 | 4.32 | 54 | 5000 |  | 24.3
OREAS 903 (4 Acid) Meas | [37 empty] | 0.5 | 0.2 | 6070 | 18.6 | 4.47 | 50.8 | 5900 |  | 27
OREAS 903 (4 Acid) Cert | [37 empty] | 0.432 | 0.2 | 6520 | 18.3 | 4.32 | 54 | 5000 |  | 24.3
REE-1 Meas | [16 empty] | 1 |  |  |  | 498 | 1.1 | 98 |  | > 1000 | > 1000 |  | 453 |  |  |  |  | 764 | 141 |  | 5530
REE-1 Cert | [16 empty] | 1.58 |  |  |  | 498 | 1.07 | 100.1 |  | 1050 | 4050 |  | 479 |  |  |  |  | 719 | 137 |  | 5480
REE-1 Meas |  | 1690 | > 3000 | 430 | 1510 | 401 | 24.1 | 414 | 107 | 859 | 202 | 699 | 109 | 685
REE-1 Cert |  | 1661 | 3960 | 435 | 1456 | 381 | 23.5 | 433 | 106 | 847 | 208 | 701 | 106 | 678
CaCO3 Meas | 43.2
CaCO3 Cert | 44.1
CaCO3 Meas | 43.2
CaCO3 Cert | 44.1
CaCO3 Meas | 43
CaCO3 Cert | 44.1
CaCO3 Meas | 42.6
CaCO3 Cert | 44.1
CaCO3 Meas | 42.7
CaCO3 Cert | 44.1
CaCO3 Meas | 42.5
CaCO3 Cert | 44.1
OREAS 96 (4 Acid) Meas | [37 empty] | 11.1 |  | > 10000 |  |  |  | 42200 |  | 454
OREAS 96 (4 Acid) Cert | [37 empty] | 11.5 |  | 39300 |  |  |  | 41900 |  | 457
OREAS 96 (4 Acid) Meas | [37 empty] | 11.1 |  | > 10000 |  |  |  | 39800 |  | 461
OREAS 96 (4 Acid) Cert | [37 empty] | 11.5 |  | 39300 |  |  |  | 41900 |  | 457
OREAS 96 (4 Acid) Meas | [37 empty] | 11 |  | > 10000 |  |  |  | 44200 |  | 455
OREAS 96 (4 Acid) Cert | [37 empty] | 11.5 |  | 39300 |  |  |  | 41900 |  | 457
OREAS 96 (4 Acid) Meas | [37 empty] | 10.8 |  | > 10000 |  |  |  | 32000 |  | 476
OREAS 96 (4 Acid) Cert | [37 empty] | 11.5 |  | 39300 |  |  |  | 41900 |  | 457
OREAS 520 (4 Acid) Meas | [37 empty] | 0.5 |  | 2930 | 16.4 | 66.3 | 80 | 11300 | < 0.1 | 22
OREAS 520 (4 Acid) Cert | [37 empty] | 0.45 |  | 2930 | 16.9 | 65 | 76 | 10100 | 0.36 | 22.7
Oreas 77b (4 Acid) Meas | [37 empty] | 1.6 | 1.4 | 3250 | 18 |  | > 10000 |  | 1.4 | 229
Oreas 77b (4 Acid) Cert | [37 empty] | 1.62 | 1.2 | 3426 | 18.8 |  | 113000 |  | 1.35 | 205
Oreas 72b (4 Acid) Meas | [37 empty] | 0.2 | 0.4 | 220 | 32.8 | 4.32 | 6820 | 15300 | < 0.1 | 107
Oreas 72b (4 Acid) Cert | [37 empty] | 0.23 | 0.31 | 222 | 33.3 | 4.01 | 6860 | 14900 | 0.092 | 99
W-2b Meas | [15 empty] | 257 | 41 | 17 |  |  |  | 0.8 | 185 | 8 | 20 | 7.5 | < 1 | 2.7 |  |  |  |  | 2.2 | 0.54 | 197 | 22 | 93 | [17 empty] | 52.96 | 15.71 |  | 0.169 | 6.34 | 11.16 | 2.26 | 0.62 | 1.117 | 0.13 | 0.01
W-2b Cert | [15 empty] | 260 | 43 | 17 |  |  |  | 0.99 | 170 | 9.3 | 21 | 7.9 | 1.3 | 2.6 |  |  |  |  | 2.4 | 0.53 | 190 | 23 | 100 | [17 empty] | 52.68 | 15.45 |  | 0.167 | 6.37 | 10.86 | 2.2 | 0.626 | 1.06 | 0.14 | 0.01
W-2b Meas |  | 11 | 23.4 |  | 13.5 | 3.5 | 1.1 |  | 0.61 | 4.1 | 0.78 |  |  | 2.1 | 0.34
W-2b Cert |  | 10 | 23 |  | 13 | 3.3 | 1 |  | 0.63 | 3.6 | 0.76 |  |  | 2.1 | 0.33
OREAS 681 (4 Acid) Meas | [37 empty] | 0.2 |  | 259 | 13.2 | 1.72 | 464 | 1300 |  | 83
OREAS 681 (4 Acid) Cert | [37 empty] | 0.118 |  | 264 | 13 | 1.38 | 503 | 1090 |  | 88
OREAS 70b (4 Acid) Meas | [37 empty] | 0.2 | 0.3 | 50 | 33.5 | 3.33 | 2030 | 3400 |  | 115
OREAS 70b (4 Acid) Cert | [37 empty] | 0.2 | 0.4 | 52 | 34.4 | 3.3 | 2180 | 3100 |  | 112
OREAS 70b (4 Acid) Meas | [37 empty] | 0.2 | 0.4 | 54.5 | 31.3 | 3.48 | 2040 | 4900 |  | 115
OREAS 70b (4 Acid) Cert | [37 empty] | 0.2 | 0.4 | 52 | 34.4 | 3.3 | 2180 | 3100 |  | 112
OREAS 620 (4 Acid) Meas | [37 empty] | 34 | 151 | 1700 | 19.6 | 10.4 | 16.1 | 23600 |  | > 10000
OREAS 620 (4 Acid) Cert | [37 empty] | 38.5 | 163 | 1730 | 20 | 9.47 | 15.2 | 24700 |  | 31500
OREAS 620 (4 Acid) Meas | [37 empty] | 36.4 | 170 | 1740 | 20 | 8.51 | 15 | 25300 |  | > 10000
OREAS 620 (4 Acid) Cert | [37 empty] | 38.5 | 163 | 1730 | 20 | 9.47 | 15.2 | 24700 |  | 31500
OREAS 620 (4 Acid) Meas | [37 empty] | 34 | 174 | 1700 | 20.2 | 8.6 | 15.2 | 16700 |  | > 10000
OREAS 620 (4 Acid) Cert | [37 empty] | 38.5 | 163 | 1730 | 20 | 9.47 | 15.2 | 24700 |  | 31500
OREAS 620 (4 Acid) Meas | [37 empty] | 34.9 | 177 | 1720 | 21.1 | 10 | 15.3 | 24400 |  | > 10000
OREAS 620 (4 Acid) Cert | [37 empty] | 38.5 | 163 | 1730 | 20 | 9.47 | 15.2 | 24700 |  | 31500
DMMAS 126 Meas | [46 empty] | 1190 | 1690 | 67 | 7.7 | 4.2 | < 3
DMMAS 126 Cert | [46 empty] | 1211 | 1588 | 66 | 7.88 | 4.51 | 4.26
OREAS 601c (4 acid) Meas | [37 empty] | 49.9 | 2.9 | 1220 | 28.3 | 3.89 | 8.7 | 14000 | 7 | 456
OREAS 601c (4 acid) Cert | [37 empty] | 50.3 | 2.77 | 1160 | 26.7 | 3.66 | 6.83 | 15800 | 7.5 | 425
OREAS 601c (4 acid) Meas | [37 empty] | 47 | 3.1 | 1160 | 28.5 | 4.34 | 6.2 | 11800 | 5.3 | 440
OREAS 601c (4 acid) Cert | [37 empty] | 50.3 | 2.77 | 1160 | 26.7 | 3.66 | 6.83 | 15800 | 7.5 | 425
OREAS 601c (4 acid) Meas | [37 empty] | 47.2 | 3.1 | 1100 | 28.5 | 3.85 | 8.5 | 16000 | 5.1 | 415
OREAS 601c (4 acid) Cert | [37 empty] | 50.3 | 2.77 | 1160 | 26.7 | 3.66 | 6.83 | 15800 | 7.5 | 425
OREAS 504 (4 Acid) Meas | [37 empty] | 3.2 |  | > 10000 |  | 598 |  | 13300
OREAS 504 (4 Acid) Cert | [37 empty] | 3.13 |  | 11370 |  | 643 |  | 13700
OREAS 504 (4 Acid) Meas | [37 empty] | 3.1 |  | > 10000 |  | 607 |  | 13200
OREAS 504 (4 Acid) Cert | [37 empty] | 3.13 |  | 11370 |  | 643 |  | 13700
OREAS 504 (4 Acid) Meas | [37 empty] | 3.1 |  | > 10000 |  | 638 |  | 13500
OREAS 504 (4 Acid) Cert | [37 empty] | 3.13 |  | 11370 |  | 643 |  | 13700
OREAS 504 (4 Acid) Meas | [37 empty] | 3.1 |  | > 10000 |  | 662 |  | 14400
OREAS 504 (4 Acid) Cert | [37 empty] | 3.13 |  | 11370 |  | 643 |  | 13700
OREAS 504 (4 Acid) Meas | [37 empty] | 2.9 |  | > 10000 |  | 582 |  | 8900
OREAS 504 (4 Acid) Cert | [37 empty] | 3.13 |  | 11370 |  | 643 |  | 13700
OREAS 504 (4 Acid) Meas | [37 empty] | 3.1 |  | > 10000 |  | 627 |  | 15200
OREAS 504 (4 Acid) Cert | [37 empty] | 3.13 |  | 11370 |  | 643 |  | 13700
OREAS 752 (Peroxide Fusion) Meas | [17 empty] | 17 | 5 |  | 239 | 70 | 62 |  | 674 | 50 |  |  | 45 |  |  |  | 1 | 9 |  | 2
OREAS 752 (Peroxide Fusion) Cert | [17 empty] | 18 | 6.4 |  | 238 | 66 | 57 |  | 659 | 47 |  |  | 41 |  |  |  | 0.97 | 8.44 |  | 1.9
OREAS 752 (Peroxide Fusion) Meas |  | 1.89 | 3.61 | 0.4 | 1.45 | 0.39 |  | 0.39 | 0.07 | 0.34 | 0.05 | 0.14
OREAS 752 (Peroxide Fusion) Cert |  | 1.88 | 3.48 | 0.43 | 1.49 | 0.4 |  | 0.36 | 0.08 | 0.36 | 0.05 | 0.14
SY-5 (Fusion ICP) Meas | [26 empty] | 5 | [7 empty] | 2992 |  | 91 | [17 empty] | 49.74 | 14.18 |  | 0.13 | 3.21 | 7.15 | 4 | 4.14 | 1.787 | 1.93
SY-5 (Fusion ICP) Cert | [26 empty] | 4.62 | [7 empty] | 3100 |  | 769 | [17 empty] | 50.1 | 14.35 |  | 0.1283 | 3.235 | 7.12 | 4.15 | 4.17 | 1.777 | 2.04
12698 Orig | [37 empty] | 0.2 | < 0.1 | 12.7 | 6.9 | 1.33 | 1 | < 400 | < 0.1 | 66
12698 Dup | [37 empty] | 0.2 | < 0.1 | 14.8 | 7.2 | 1.79 | 1 | < 400 | < 0.1 | 67
12706 Orig | 0.76
12706 Dup | 0.81
12707 Orig |  | 4.46 | 11.2 | 1.55 | 8.05 | 2.31 | 0.924 | 2.71 | 0.48 | 3.19 | 0.58 | 1.57 | 0.229 | 1.46 | 0.249 | 329 | 43 | 15 | 1.4 | 0.1 | < 1 | 0.4 | 110 | < 5 | 3 | 3.1 | < 1 | 1.2 | 0.28 | < 0.5 | < 0.05 | < 0.1 | 0.58 | 0.33 | 562 | 14 | 34 | [17 empty] | 50.51 | 18.17 | 5.47 | 0.154 | 2.64 | 10.22 | 4.28 | 0.14 | 1.271 | 0.08 | 0.02 | 100.4 | 100.9
12707 Dup |  | 4.25 | 11.1 | 1.58 | 7.56 | 2.4 | 0.859 | 2.74 | 0.47 | 2.91 | 0.56 | 1.61 | 0.222 | 1.51 | 0.244 | 342 | 43 | 16 | 1.7 | < 0.1 | 1 | 0.3 | 110 | < 5 | 3 | 3 | < 1 | 1.2 | 0.27 | < 0.5 | < 0.05 | < 0.1 | 0.55 | 0.32 | 553 | 13.9 | 33 | [17 empty] | 49.81 | 17.66 | 5.34 | 0.152 | 2.61 | 10.1 | 4.21 | 0.13 | 1.249 | 0.09 | 0.02 | 98.82 | 99.33
12714 Orig | [53 empty] | 4.6
12714 Dup | [53 empty] | 4.6
12715 Orig | [37 empty] | < 0.1 | < 0.1 | 77.8 | 20.3 | 0.33 | 561 | 1800 | < 0.1 | 63
12715 Dup | [37 empty] | < 0.1 | < 0.1 | 76.4 | 20 | 0.3 | 562 | 1800 | < 0.1 | 62
12716 Orig | 0.29
12716 Dup | 0.28
12721 Orig |  | 17.1 | 42.6 | 5.25 | 24.4 | 5.37 | 1.46 | 4.95 | 0.8 | 4.94 | 1.04 | 3.07 | 0.446 | 2.87 | 0.484 | 12 | 6 | 20 | 1.5 | 0.1 | 2 | 1.4 | 293 | 5 | 58 | 7.7 | 1 | 4.3 | 0.56 | 2 | 0.46 | < 0.1 | 2.64 | 1.57 | 103 | 26.9 | 180 | [17 empty] | 67.95 | 15.79 | 3.37 | 0.035 | 1.32 | 1.08 | 3.5 | 2.79 | 0.631 | 0.16 | < 0.01 | 100.7 | 100.8
12721 Dup |  | 16.5 | 41.3 | 5.01 | 23.3 | 5.33 | 1.39 | 4.79 | 0.79 | 4.93 | 1 | 3.04 | 0.436 | 3 | 0.471 | 11 | 6 | 19 | 1.5 | 0.1 | 1 | 1.4 | 288 | 5 | 58 | 7.5 |  | 4.2 | 0.53 | 2.2 | 0.42 | < 0.1 | 2.57 | 1.54 |  | 27
12724 Orig |  | 5.21 | 13.1 | 1.78 | 8 | 2.03 | 0.759 | 2.41 | 0.36 | 2.18 | 0.47 | 1.18 | 0.17 | 1.07 | 0.169 | 188 | 43 | 17 | 2.1 | 0.1 | 1 | 0.1 | 40 | < 5 | 1 | 2.9 | < 1 | 1.5 | 0.3 | < 0.5 | < 0.05 | < 0.1 | 0.64 | 0.28 | 111 | 10.9 | 57 | [17 empty] | 48.19 | 17.81 | 2.74 | 0.155 | 4.97 | 11.18 | 1.68 | 0.06 | 0.807 | 0.1 | < 0.01 | 100.1 | 100.8
12724 Dup |  | 5.22 | 12.9 | 1.74 | 8.23 | 2.23 | 0.691 | 2.6 | 0.38 | 2.1 | 0.42 | 1.16 | 0.164 | 1.09 | 0.172 | 186 | 42 | 17 | 2.2 | 0.1 | 1 | 0.1 | 38 | < 5 | 1 | 2.7 |  | 1.5 | 0.29 | < 0.5 | < 0.05 | < 0.1 | 0.66 | 0.27 |  | 10.9
12727 Orig | [37 empty] | < 0.1 | < 0.1 | 12 | 23 | 0.07 | 89.4 | 1600 | < 0.1 | 81
12727 Dup | [37 empty] | < 0.1 | < 0.1 | 11.5 | 23.9 | 0.07 | 92.1 | 1500 | < 0.1 | 83
12728 Orig | 0.08 | [45 empty] | < 2 | 1.8 | 86 | 35.8 | 1.1 | < 3 | 28.4
12728 Dup | 0.06 | [45 empty] | < 2 | < 0.5 | 84 | 37.1 | 0.8 | < 3 | 26.9
12733 Orig | [53 empty] | 0.7
12733 Dup | [53 empty] | 0.7
12737 Orig | [53 empty] | 6.8
12737 Dup | [53 empty] | 6.8
12738 Orig | 0.36
12738 Dup | 0.34
12742 Orig | [37 empty] | < 0.1 | < 0.1 | 80.3 | 11.5 | 0.15 | 10.5 | 1500 | < 0.1 | 106
12742 Dup | [37 empty] | < 0.1 | 0.1 | 78.7 | 11.4 | 0.14 | 10.7 | 1400 | < 0.1 | 104
12750 Orig | 0.62
12750 Dup | 0.64
12755 Orig |  | 9.87 | 23.5 | 3.47 | 16 | 4.08 | 1.71 | 5.04 | 0.8 | 4.75 | 0.92 | 2.88 | 0.424 | 2.75 | 0.422 | 340 | 26 | 22 | 2.3 | 0.1 | 1 | 7.8 | 401 | 6 | 6 | 4.1 | 2 | 1.9 | 0.22 | 0.8 | 0.12 | < 0.1 | 1.02 | 0.47 | 675 | 27.7 | 81 | 0.2 | 0.4 | 149 | 6.5 | 0.2 | 9.5 | 3900 | < 0.1 | 140 | [8 empty] | 44.26 | 13.04 | 4.54 | 0.314 | 2.97 | 12.51 | 1.93 | 0.21 | 1.612 | 0.42 | < 0.01 | 98.55 | 99.62
12755 Dup |  | 9.54 | 22.8 | 3.27 | 15.2 | 4.2 | 1.6 | 4.75 | 0.75 | 4.54 | 0.93 | 2.81 | 0.412 | 2.65 | 0.404 | 340 | 26 | 22 | 2.3 | 0.1 | 1 | 7.6 | 400 | 5 | 6 | 4.1 | 2 | 2 | 0.21 | 0.5 | 0.12 | < 0.1 | 0.97 | 0.45 | 689 | 27.4 | 80 | < 0.1 | 0.4 | 143 | 6.4 | 0.29 | 9.2 | 3800 | < 0.1 | 132 | [8 empty] | 44.52 | 13.64 | 4.75 | 0.316 | 2.92 | 12.5 | 1.9 | 0.21 | 1.649 | 0.42 | < 0.01 | 99.56 | 100.6
12761 Orig |  | 3.82 | 9.08 | 1.16 | 5.76 | 1.76 | 1.16 | 2.27 | 0.37 | 2.39 | 0.42 | 1.1 | 0.158 | 0.98 | 0.155
12761 Split Prep dup |  | 3.62 | 8.59 | 1.14 | 5.39 | 1.77 | 1.11 | 2.34 | 0.37 | 2.5 | 0.45 | 1.2 | 0.166 | 1.05 | 0.155
Method Blank | [37 empty] | < 0.1 | < 0.1 | 0.3 | 0.2 | 0.18 | 0.2 | 2200 | < 0.1 | 2
Method Blank | [37 empty] | < 0.1 | < 0.1 | 0.4 | < 0.1 | 0.35 | < 0.1 | 2000 | < 0.1 | 1
Method Blank | [37 empty] | < 0.1 | < 0.1 | 0.5 | < 0.1 | 0.31 | 0.2 | 1800 | < 0.1 | < 1
Method Blank | [37 empty] | < 0.1 | < 0.1 | 0.3 | 0.5 | 0.11 | 0.1 | 1200 | < 0.1 | 1
Method Blank | [15 empty] | < 5 | < 1 | < 1 | < 0.5 | < 0.1 | < 1 | < 0.1 | < 3 | < 5 | < 1 | < 0.2 |  | < 0.1 | < 0.01 | < 0.5 | < 0.05 | < 0.1 | < 0.05 | < 0.01 |  | < 0.5
Method Blank |  | < 0.05 | < 0.05 | < 0.01 | < 0.05 | < 0.01 | < 0.005 | < 0.01 | < 0.01 | < 0.01 | < 0.01 | < 0.01 | < 0.005 | < 0.01 | < 0.002
Method Blank | [26 empty] | < 1 | [7 empty] | < 2 |  | 1 | [17 empty] | < 0.01 | < 0.01 |  | < 0.005 | < 0.01 | < 0.01 | < 0.01 | < 0.01 | < 0.001 | < 0.01 | < 0.01 | 0.01 | < 0.01
Method Blank | [26 empty] | < 1 | [7 empty] | < 2 |  | 2 | [17 empty] | < 0.01 | < 0.01 |  | < 0.005 | < 0.01 | < 0.01 | < 0.01 | < 0.01 | < 0.001 | < 0.01 | < 0.01 | < 0.01 | < 0.01
Method Blank | < 0.01
Method Blank | < 0.01
Method Blank | < 0.01
Method Blank | < 0.01
Method Blank | < 0.01
Method Blank | < 0.01
Method Blank | [46 empty] | < 2 | < 0.5 | < 5 | < 0.1 | < 0.1 | < 3 | 30
Method Blank | [37 empty] | < 0.1 | < 0.1 | 0.6 | 0.1 | 0.08 | 0.2 | < 400 | < 0.1 | < 1
Method Blank | [37 empty] | < 0.1 | < 0.1 | 0.4 | 0.2 | 0.32 | < 0.1 | < 400 | < 0.1 | < 1