## Results
Report Number: A24-10694
Report Date: 13/11/2024
Analyte Symbol | V | Co | Ga | Ge | In | Sn | Cs | Ba | Pb | Rb | Nb | Be | Hf | Ta | W | Tl | Bi | Th | U | Sr | Y | Zr | Ag | Cd | Cu | Li | Mo | Ni | S | Te | Zn | Au | As | Cr | Sc | Sb | Se | Mass | Total S
Unit Symbol | ppm | ppm | ppm | ppm | ppm | ppm | ppm | ppm | ppm | ppm | ppm | ppm | ppm | ppm | ppm | ppm | ppm | ppm | ppm | ppm | ppm | ppm | ppm | ppm | ppm | ppm | ppm | ppm | ppm | ppm | ppm | ppb | ppm | ppm | ppm | ppm | ppm | g | %
Detection Limit | 5 | 1 | 1 | 0.5 | 0.1 | 1 | 0.1 | 3 | 5 | 1 | 0.2 | 1 | 0.1 | 0.01 | 0.5 | 0.05 | 0.1 | 0.05 | 0.01 | 2 | 0.5 | 1 | 0.1 | 0.1 | 0.1 | 0.1 | 0.05 | 0.1 | 400 | 0.1 | 1 | 2 | 0.5 | 5 | 0.1 | 0.1 | 3 |  | 0.01
Analysis Method | FUS-MS | FUS-MS | FUS-MS | FUS-MS | FUS-MS | FUS-MS | FUS-MS | FUS-MS | FUS-MS | FUS-MS | FUS-MS | FUS-ICP | FUS-MS | FUS-MS | FUS-MS | FUS-MS | FUS-MS | FUS-MS | FUS-MS | FUS-ICP | FUS-MS | FUS-ICP | TD-MS | TD-MS | TD-MS | TD-MS | TD-MS | TD-MS | TD-MS | TD-MS | TD-MS | INAA | INAA | INAA | INAA | INAA | INAA | INAA | CS
12759 | 172 | 21 | 12 | 0.8 | < 0.1 | < 1 | < 0.1 | 62 | < 5 | 1 | 3.2 | < 1 | 1 | 0.15 | < 0.5 | < 0.05 | < 0.1 | 0.58 | 0.21 | 173 | 10 | 41 | 0.1 | < 0.1 | 15.9 | 9.1 | 0.63 | 6.2 | < 400 | < 0.1 | 69 | < 2 | < 0.5 | 15 | 18.1 | < 0.1 | < 3 | 30.7 | < 0.01
12760 | 140 | 22 | 14 | 1 | 0.1 | 1 | 0.2 | 203 | < 5 | 11 | 6.9 | < 1 | 1.9 | 0.35 | < 0.5 | 0.1 | < 0.1 | 0.88 | 0.65 | 184 | 15.7 | 80 | < 0.1 | 0.6 | 208 | 10.7 | 1.12 | 8 | 9900 | < 0.1 | 337 | < 2 | < 0.5 | 11 | 21.4 | 0.8 | < 3 | 29.3 | 0.88
12761 | 80 | 23 | 7 | 0.8 | < 0.1 | < 1 | 0.5 | 88 | 7 | 19 | 2.3 | < 1 | 0.7 | 0.11 | 2 | 0.14 | < 0.1 | 0.58 | 0.36 | 572 | 12.2 | 32 | < 0.1 | 0.2 | 2.6 | 13.7 | 0.74 | 28.1 | < 400 | < 0.1 | 98 | < 2 | 3.8 | 79 | 13.7 | 1.5 | < 3 | 32.7 | < 0.01

## QC
Report Number: A24-10694
Report Date: 13/11/2024
Analyte Symbol | V | Co | Ga | Ge | In | Sn | Cs | Ba | Pb | Rb | Nb | Be | Hf | Ta | W | Tl | Bi | Th | U | Sr | Y | Zr | Ag | Cu | Mo | Ni | S | Au | As | Cr | Sc | Sb | Se | Mass | Total S
Unit Symbol | ppm | ppm | ppm | ppm | ppm | ppm | ppm | ppm | ppm | ppm | ppm | ppm | ppm | ppm | ppm | ppm | ppm | ppm | ppm | ppm | ppm | ppm | ppm | ppm | ppm | ppm | ppm | ppb | ppm | ppm | ppm | ppm | ppm | g | %
Detection Limit | 5 | 1 | 1 | 0.5 | 0.1 | 1 | 0.1 | 3 | 5 | 1 | 0.2 | 1 | 0.1 | 0.01 | 0.5 | 0.05 | 0.1 | 0.05 | 0.01 | 2 | 0.5 | 1 | 0.1 | 0.1 | 0.05 | 0.1 | 400 | 2 | 0.5 | 5 | 0.1 | 0.1 | 3 |  | 0.01
Analysis Method | FUS-MS | FUS-MS | FUS-MS | FUS-MS | FUS-MS | FUS-MS | FUS-MS | FUS-MS | FUS-MS | FUS-MS | FUS-MS | FUS-ICP | FUS-MS | FUS-MS | FUS-MS | FUS-MS | FUS-MS | FUS-MS | FUS-MS | FUS-ICP | FUS-MS | FUS-ICP | TD-MS | TD-MS | TD-MS | TD-MS | TD-MS | INAA | INAA | INAA | INAA | INAA | INAA | INAA | CS
NCS DC71305 (GBW 07113) Meas | [11 empty] | 4 | [7 empty] | 42 |  | 424
NCS DC71305 (GBW 07113) Cert | [11 empty] | 4 | [7 empty] | 43 |  | 403
BaSO4 Meas | [34 empty] | 14.1
BaSO4 Cert | [34 empty] | 14
BaSO4 Meas | [34 empty] | 14.1
BaSO4 Cert | [34 empty] | 14
BaSO4 Meas | [34 empty] | 13.9
BaSO4 Cert | [34 empty] | 14
BaSO4 Meas | [34 empty] | 14.3
BaSO4 Cert | [34 empty] | 14
BaSO4 Meas | [34 empty] | 14.2
BaSO4 Cert | [34 empty] | 14
BaSO4 Meas | [34 empty] | 13.9
BaSO4 Cert | [34 empty] | 14
BaSO4 Meas | [34 empty] | 14
BaSO4 Cert | [34 empty] | 14
NIST 696 Meas | [21 empty] | 1051
NIST 696 Cert | [21 empty] | 1037
OREAS 101b (Fusion) Meas | 80 | 45 | [6 empty] | < 5 | [8 empty] | 37.3 | 384 |  | 168
OREAS 101b (Fusion) Cert | 80 | 47 | [6 empty] | 20 | [8 empty] | 37.1 | 396 |  | 178
OREAS 101b (4 Acid) Meas | [23 empty] | 450 | 21.2 | 9.2
OREAS 101b (4 Acid) Cert | [23 empty] | 412 | 20.1 | 8.2
NCS DC86318 Meas | [6 empty] | 11.7 |  |  | 391 | [7 empty] | 69.1 |  |  | > 10000
NCS DC86318 Cert | [6 empty] | 11.88 |  |  | 369.42 | [7 empty] | 67 |  |  | 17008
USZ-25-2006 /RARE-EARTH ORE CGL 111 Meas | 130 | 35 | [5 empty] | 977 | 1130 | [11 empty] | 964
USZ-25-2006 /RARE-EARTH ORE CGL 111 Cert | 139 | 32.5 | [5 empty] | 917 | 1100 | [11 empty] | 959
DNC-1a Meas | [19 empty] | 143 |  | 37
DNC-1a Cert | [19 empty] | 144 |  | 38
BHVO-2 Meas | [19 empty] | 392 |  | 168
BHVO-2 Cert | [19 empty] | 389 |  | 172
USZ-42-2006 /RARE-EARTH ORE CGL 124 Meas | 122 | [6 empty] | 325 | 1630 |  | 35 | [6 empty] | 931 |  |  | 165
USZ-42-2006 /RARE-EARTH ORE CGL 124 Cert | 115 | [6 empty] | 307 | 1600 |  | 31 | [6 empty] | 946 |  |  | 167
GS311-4 Meas | [34 empty] | 0.53
GS311-4 Cert | [34 empty] | 0.54
GS311-4 Meas | [34 empty] | 0.54
GS311-4 Cert | [34 empty] | 0.54
GS311-4 Meas | [34 empty] | 0.54
GS311-4 Cert | [34 empty] | 0.54
GS311-4 Meas | [34 empty] | 0.55
GS311-4 Cert | [34 empty] | 0.54
GS311-4 Meas | [34 empty] | 0.54
GS311-4 Cert | [34 empty] | 0.54
GS311-4 Meas | [34 empty] | 0.52
GS311-4 Cert | [34 empty] | 0.54
GS311-4 Meas | [34 empty] | 0.54
GS311-4 Cert | [34 empty] | 0.54
REE-1 Meas | [5 empty] | 497 | 1.1 | 105 |  | > 1000 | > 1000 |  | 494 |  |  |  |  | 740 | 142 |  | 5600
REE-1 Cert | [5 empty] | 498 | 1.07 | 100.1 |  | 1050 | 4050 |  | 479 |  |  |  |  | 719 | 137 |  | 5480
GS316-3 Meas | [34 empty] | 0.32
GS316-3 Cert | [34 empty] | 0.34
GS316-3 Meas | [34 empty] | 0.34
GS316-3 Cert | [34 empty] | 0.34
GS316-3 Meas | [34 empty] | 0.35
GS316-3 Cert | [34 empty] | 0.34
GS316-3 Meas | [34 empty] | 0.34
GS316-3 Cert | [34 empty] | 0.34
GS316-3 Meas | [34 empty] | 0.33
GS316-3 Cert | [34 empty] | 0.34
GS316-3 Meas | [34 empty] | 0.34
GS316-3 Cert | [34 empty] | 0.34
GS316-3 Meas | [34 empty] | 0.32
GS316-3 Cert | [34 empty] | 0.34
W-2b Meas | 268 | 44 | 17 |  |  |  | 0.8 | 174 | 8 | 19 | 7.2 | < 1 | 2.5 |  |  |  |  | 2.1 | 0.5 | 197 |  | 94
W-2b Cert | 260 | 43 | 17 |  |  |  | 0.99 | 170 | 9.3 | 21 | 7.9 | 1.3 | 2.6 |  |  |  |  | 2.4 | 0.53 | 190 |  | 100
GS317-5 Meas | [34 empty] | 14.7
GS317-5 Cert | [34 empty] | 15.5
GS317-5 Meas | [34 empty] | 14.9
GS317-5 Cert | [34 empty] | 15.5
GS317-5 Meas | [34 empty] | 15
GS317-5 Cert | [34 empty] | 15.5
GS317-5 Meas | [34 empty] | 15
GS317-5 Cert | [34 empty] | 15.5
GS317-5 Meas | [34 empty] | 15
GS317-5 Cert | [34 empty] | 15.5
GS317-5 Meas | [34 empty] | 14.7
GS317-5 Cert | [34 empty] | 15.5
GS317-5 Meas | [34 empty] | 14.9
GS317-5 Cert | [34 empty] | 15.5
DMMAS 126 Meas | [27 empty] | 1120 | 1590 | 69 | 7.9 | 4.6 | < 3
DMMAS 126 Cert | [27 empty] | 1211 | 1588 | 66 | 7.88 | 4.51 | 4.26
OREAS 504 (4 Acid) Meas | [22 empty] | 3.4 | > 10000 | 641 |  | 15600
OREAS 504 (4 Acid) Cert | [22 empty] | 3.13 | 11370 | 643 |  | 13700
OREAS 504 (4 Acid) Meas | [22 empty] | 2.9 | > 10000 | 631 |  | 13700
OREAS 504 (4 Acid) Cert | [22 empty] | 3.13 | 11370 | 643 |  | 13700
OREAS 752 (Peroxide Fusion) Meas |  |  | 17 | 6 |  | 242 | 66 | 59 |  | 647 | 53 |  |  | 43 |  |  |  | 1 | 8 |  | 2
OREAS 752 (Peroxide Fusion) Cert |  |  | 18 | 6.4 |  | 238 | 66 | 57 |  | 659 | 54 |  |  | 41 |  |  |  | 0.97 | 8.44 |  | 1.9
SY-5 (Fusion ICP) Meas | [11 empty] | 5 | [7 empty] | 3056 |  | 151
SY-5 (Fusion ICP) Cert | [11 empty] | 4.62 | [7 empty] | 3100 |  | 769
Method Blank | [27 empty] | < 2 | < 0.5 | < 5 | < 0.1 | < 0.1 | < 3 | 30
Method Blank | < 5 | < 1 | < 1 | < 0.5 | < 0.1 | < 1 | < 0.1 | < 3 | < 5 | < 1 | < 0.2 | < 1 | < 0.1 | < 0.01 | < 0.5 | < 0.05 | < 0.1 | < 0.05 | < 0.01 | < 2 | < 0.5 | 4
Method Blank | [11 empty] | < 1 | [7 empty] | < 2 |  | 3