## Results
Report Number: A24-10694
Report Date: 14/1/2025
Analyte Symbol | V | Co | Ga | Ge | In | Sn | Cs | Ba | Pb | Rb | Nb | Be | Hf | Ta | W | Tl | Bi | Th | U | Sr | Y | Zr | SiO2 | Al2O3 | Fe2O3(T) | MnO | MgO | CaO | Na2O | K2O | TiO2 | P2O5 | Cr2O3 | Total | La | Ce | Pr | Nd | Sm | Eu | Gd | Tb | Dy | Ho | Er | Tm | Yb | Lu
Unit Symbol | ppm | ppm | ppm | ppm | ppm | ppm | ppm | ppm | ppm | ppm | ppm | ppm | ppm | ppm | ppm | ppm | ppm | ppm | ppm | ppm | ppm | ppm | % | % | % | % | % | % | % | % | % | % | % | % | ppm | ppm | ppm | ppm | ppm | ppm | ppm | ppm | ppm | ppm | ppm | ppm | ppm | ppm
Detection Limit | 5 | 1 | 1 | 0.5 | 0.1 | 1 | 0.1 | 3 | 5 | 1 | 0.2 | 1 | 0.1 | 0.01 | 0.5 | 0.05 | 0.1 | 0.05 | 0.01 | 2 | 0.5 | 1 | 0.01 | 0.01 | 0.01 | 0.005 | 0.01 | 0.01 | 0.01 | 0.01 | 0.001 | 0.01 | 0.01 | 0.01 | 0.05 | 0.05 | 0.01 | 0.05 | 0.01 | 0.005 | 0.01 | 0.01 | 0.01 | 0.01 | 0.01 | 0.005 | 0.01 | 0.002
Analysis Method | FUS-MS | FUS-MS | FUS-MS | FUS-MS | FUS-MS | FUS-MS | FUS-MS | FUS-MS | FUS-MS | FUS-MS | FUS-MS | FUS-ICP | FUS-MS | FUS-MS | FUS-MS | FUS-MS | FUS-MS | FUS-MS | FUS-MS | FUS-ICP | FUS-MS | FUS-ICP | FUS-ICP | FUS-ICP | FUS-ICP | FUS-ICP | FUS-ICP | FUS-ICP | FUS-ICP | FUS-ICP | FUS-ICP | FUS-ICP | FUS-ICP | FUS-ICP | FUS-MS | FUS-MS | FUS-MS | FUS-MS | FUS-MS | FUS-MS | FUS-MS | FUS-MS | FUS-MS | FUS-MS | FUS-MS | FUS-MS | FUS-MS | FUS-MS
12753 | 148 | 20 | 18 | 1.5 | < 0.1 | 1 | 0.3 | 926 | 6 | 28 | 12.7 | < 1 | 2.2 | 0.65 | < 0.5 | 0.21 | < 0.1 | 4.05 | 1.54 | 934 | 13.2 | 91 | 56.86 | 16.22 | 6.74 | 0.129 | 4.28 | 7.75 | 4.51 | 1.49 | 0.554 | 0.18 | 0.02 | 100.4 | 22.6 | 44.9 | 5.37 | 20.7 | 3.65 | 0.993 | 2.77 | 0.4 | 2.28 | 0.47 | 1.32 | 0.188 | 1.34 | 0.217
12754 | 80 | 21 | 22 | 1.2 | 0.1 | 2 | 0.1 | 145 | 6 | 14 | 12.6 | 1 | 4.8 | 0.96 | < 0.5 | < 0.05 | < 0.1 | 4.79 | 1.44 | 120 | 35.9 | 196 | 55.38 | 15.28 | 9.94 | 0.146 | 3.76 | 3.17 | 4.61 | 0.6 | 1.411 | 0.28 | < 0.01 | 98.65 | 28 | 61.9 | 8.09 | 34 | 7.96 | 2.02 | 7.58 | 1.14 | 7.31 | 1.36 | 3.82 | 0.553 | 3.69 | 0.507
12755 | 354 | 32 | 25 | 2.7 | 0.1 | 1 | 8.1 | 437 | 6 | 6 | 3.9 | 2 | 2.3 | 0.26 | < 0.5 | 0.11 | < 0.1 | 1.1 | 0.5 | 685 | 30.1 | 79 | 43.55 | 13.85 | 15.71 | 0.308 | 2.88 | 12.27 | 1.94 | 0.21 | 1.703 | 0.39 | < 0.01 | 99.98 | 10.8 | 24.9 | 3.46 | 16.6 | 4.55 | 1.93 | 4.93 | 0.78 | 5.43 | 1.1 | 3.23 | 0.443 | 3.01 | 0.458
12756 | 138 | 30 | 18 | 1.2 | 0.1 | 1 | 0.3 | 148 | < 5 | 8 | 5 | < 1 | 1.8 | 0.32 | < 0.5 | 0.12 | < 0.1 | 1.01 | 0.43 | 210 | 17.5 | 71 | 50.61 | 20.24 | 10.59 | 0.178 | 2.24 | 7.5 | 3.83 | 0.56 | 1.033 | 0.19 | < 0.01 | 100.7 | 9.97 | 23.3 | 3.13 | 13.9 | 3.45 | 1.06 | 3.19 | 0.54 | 3.22 | 0.63 | 1.8 | 0.278 | 1.71 | 0.247
12757 | 484 | 39 | 17 | 1.6 | 0.1 | 1 | 0.1 | 166 | < 5 | 1 | 3.8 | < 1 | 1.6 | 0.26 | < 0.5 | < 0.05 | < 0.1 | 0.35 | 0.27 | 311 | 21.3 | 53 | 48.17 | 15.63 | 12.42 | 0.165 | 3.54 | 10.52 | 3.43 | 0.11 | 1.692 | 0.11 | < 0.01 | 98.33 | 4.96 | 13.3 | 1.99 | 10.1 | 3.07 | 1.05 | 3.45 | 0.59 | 3.97 | 0.8 | 2.37 | 0.326 | 2.27 | 0.327
12758 | 220 | 24 | 20 | 1.5 | 0.1 | 1 | 1.4 | 227 | 6 | 30 | 7.5 | < 1 | 3.1 | 0.55 | < 0.5 | 0.11 | < 0.1 | 3.13 | 0.93 | 270 | 20.2 | 115 | 51.82 | 15.98 | 9.72 | 0.166 | 2.79 | 8.91 | 3.78 | 1.18 | 1.124 | 0.13 | < 0.01 | 99.88 | 15.4 | 32.9 | 4.17 | 18.5 | 4.27 | 1.18 | 3.97 | 0.63 | 3.89 | 0.74 | 2.09 | 0.294 | 1.84 | 0.297

## QC
Report Number: A24-10694
Report Date: 14/1/2025
Analyte Symbol | V | Co | Ga | Ge | In | Sn | Cs | Ba | Pb | Rb | Nb | Be | Hf | Ta | W | Tl | Bi | Th | U | Sr | Y | Zr | SiO2 | Al2O3 | Fe2O3(T) | MnO | MgO | CaO | Na2O | K2O | TiO2 | P2O5 | Cr2O3 | Total | La | Ce | Pr | Nd | Sm | Eu | Gd | Tb | Dy | Ho | Er | Tm | Yb | Lu
Unit Symbol | ppm | ppm | ppm | ppm | ppm | ppm | ppm | ppm | ppm | ppm | ppm | ppm | ppm | ppm | ppm | ppm | ppm | ppm | ppm | ppm | ppm | ppm | % | % | % | % | % | % | % | % | % | % | % | % | ppm | ppm | ppm | ppm | ppm | ppm | ppm | ppm | ppm | ppm | ppm | ppm | ppm | ppm
Detection Limit | 5 | 1 | 1 | 0.5 | 0.1 | 1 | 0.1 | 3 | 5 | 1 | 0.2 | 1 | 0.1 | 0.01 | 0.5 | 0.05 | 0.1 | 0.05 | 0.01 | 2 | 0.5 | 1 | 0.01 | 0.01 | 0.01 | 0.005 | 0.01 | 0.01 | 0.01 | 0.01 | 0.001 | 0.01 | 0.01 | 0.01 | 0.05 | 0.05 | 0.01 | 0.05 | 0.01 | 0.005 | 0.01 | 0.01 | 0.01 | 0.01 | 0.01 | 0.005 | 0.01 | 0.002
Analysis Method | FUS-MS | FUS-MS | FUS-MS | FUS-MS | FUS-MS | FUS-MS | FUS-MS | FUS-MS | FUS-MS | FUS-MS | FUS-MS | FUS-ICP | FUS-MS | FUS-MS | FUS-MS | FUS-MS | FUS-MS | FUS-MS | FUS-MS | FUS-ICP | FUS-MS | FUS-ICP | FUS-ICP | FUS-ICP | FUS-ICP | FUS-ICP | FUS-ICP | FUS-ICP | FUS-ICP | FUS-ICP | FUS-ICP | FUS-ICP | FUS-ICP | FUS-ICP | FUS-MS | FUS-MS | FUS-MS | FUS-MS | FUS-MS | FUS-MS | FUS-MS | FUS-MS | FUS-MS | FUS-MS | FUS-MS | FUS-MS | FUS-MS | FUS-MS
NIST 694 Meas | [22 empty] | 11.32 | 1.92 | 0.74 | 0.012 | 0.34 | 42.89 | 0.89 | 0.55 | 0.121 | 31.09 | 0.11
NIST 694 Cert | [22 empty] | 11.2 | 1.8 | 0.79 | 0.0116 | 0.33 | 43.6 | 0.86 | 0.51 | 0.11 | 30.2 | 0.1
NCS DC71305 (GBW 07113) Meas | [11 empty] | 4 | [7 empty] | 41 |  | 396 | 71.43 | 12.24 | 3.18 | 0.144 | 0.14 | 0.59 | 2.47 | 5.4 | 0.279 | 0.05
NCS DC71305 (GBW 07113) Cert | [11 empty] | 4 | [7 empty] | 43 |  | 403 | 72.8 | 13 | 3.21 | 0.14 | 0.16 | 0.59 | 2.57 | 5.43 | 0.3 | 0.05
NIST 696 Meas | [21 empty] | 1071 | 3.78 | 53.77 | 8.64 | 0.005 | 0.02 | 0.03 |  | < 0.01 | 2.625 | 0.05
NIST 696 Cert | [21 empty] | 1037 | 3.79 | 54.5 | 8.7 | 0.004 | 0.012 | 0.018 |  | 0.009 | 2.64 | 0.05
OREAS 101b (Fusion) Meas | 79 | 47 | [6 empty] | < 5 | [8 empty] | 37.2 | 407 |  | 173 | [13 empty] | 795 | 1370 | 130 | 393 | 50 | 8.24 |  | 5.33 | 32.5 | 6.72 | 19.4 | 2.87 | 18.6 | 2.59
OREAS 101b (Fusion) Cert | 80 | 47 | [6 empty] | 20 | [8 empty] | 37.1 | 396 |  | 178 | [13 empty] | 789 | 1331 | 127 | 378 | 48 | 7.77 |  | 5.37 | 32.1 | 6.34 | 18.7 | 2.66 | 17.6 | 2.58
NCS DC86318 Meas | [6 empty] | 12.2 |  |  | 402 | [7 empty] | 68.7 |  |  | > 10000 | [13 empty] | > 2000 | 437 | 765 | > 2000 | > 1000 | 20.1 | > 1000 | 510 | > 1000 |  | > 1000 | 285 | > 1000 | 258
NCS DC86318 Cert | [6 empty] | 11.88 |  |  | 369.42 | [7 empty] | 67 |  |  | 17008 | [13 empty] | 1960 | 432 | 737 | 3429 | 1725 | 18.91 | 2168 | 468 | 3224 |  | 1750 | 271 | 1844 | 264
USZ-25-2006 /RARE-EARTH ORE CGL 111 Meas | 148 | 34 | [5 empty] | 995 | 1130 | [11 empty] | 1010 | [13 empty] | > 2000 | > 3000 | > 1000 | > 2000 | 881 | 217 | [6 empty] | 53.5
USZ-25-2006 /RARE-EARTH ORE CGL 111 Cert | 139 | 32.5 | [5 empty] | 917 | 1100 | [11 empty] | 959 | [13 empty] | 19300 | 29000 | 2800 | 8800 | 900 | 211 | [6 empty] | 54.5
DNC-1a Meas | [19 empty] | 147 |  | 35 | 47.13 | 18.6 | 10.03 | 0.147 | 9.78 | 11.44 | 1.91 | 0.22 | 0.488 | 0.07
DNC-1a Cert | [19 empty] | 144 |  | 38 | 47.15 | 18.34 | 9.97 | 0.15 | 10.13 | 11.49 | 1.89 | 0.234 | 0.48 | 0.07
USZ-42-2006 /RARE-EARTH ORE CGL 124 Meas | 120 | [6 empty] | 327 | 1630 | 61 | 32 | [6 empty] | 974 |  |  | 169 | [13 empty] | > 2000 | > 3000 | > 1000 | > 2000 | 533 | 94 |  |  |  | 8.42 |  |  | 18.3
USZ-42-2006 /RARE-EARTH ORE CGL 124 Cert | 115 | [6 empty] | 307 | 1600 | 67.12 | 31 | [6 empty] | 946 |  |  | 167 | [13 empty] | 21100 | 27600 | 2300 | 6500 | 539 | 87.22 |  |  |  | 7.86 |  |  | 17.85
REE-1 Meas | [5 empty] | 533 | 1.1 | 109 |  | > 1000 | > 1000 |  | 506 |  |  |  |  | 715 | 136 |  | 5920 | [13 empty] | 1600 | > 3000 | 432 | 1410 | 371 | 23.8 | 416 | 109 | 818 | 205 | 681 | 109 | 663
REE-1 Cert | [5 empty] | 498 | 1.07 | 100.1 |  | 1050 | 4050 |  | 479 |  |  |  |  | 719 | 137 |  | 5480 | [13 empty] | 1661 | 3960 | 435 | 1456 | 381 | 23.5 | 433 | 106 | 847 | 208 | 701 | 106 | 678
W-2b Meas | 279 | 46 | 18 |  |  |  | 0.9 | 174 | 9 | 20 | 7.4 | < 1 | 2.5 |  |  |  |  | 2.2 | 0.51 | 202 | 20.5 | 91 | 52.97 | 14.98 | 10.86 | 0.169 | 6.13 | 11.01 | 2.24 | 0.62 | 1.083 | 0.13 | 0.01 |  | 11 | 23.9 |  | 13.8 | 3.3 | 1 |  | 0.63 | 3.9 | 0.79 |  |  | 2 | 0.32
W-2b Cert | 260 | 43 | 17 |  |  |  | 0.99 | 170 | 9.3 | 21 | 7.9 | 1.3 | 2.6 |  |  |  |  | 2.4 | 0.53 | 190 | 23 | 100 | 52.68 | 15.45 | 10.83 | 0.167 | 6.37 | 10.86 | 2.2 | 0.626 | 1.06 | 0.14 | 0.01 |  | 10 | 23 |  | 13 | 3.3 | 1 |  | 0.63 | 3.6 | 0.76 |  |  | 2.1 | 0.33
OREAS 752 (Peroxide Fusion) Meas |  |  | 17 | 6 |  | 242 | 66 | 59 |  | 647 | 53 |  |  | 43 |  |  |  | 1 | 8 |  | 2 | [13 empty] | 1.93 | 3.62 | 0.4 | 1.44 | 0.35 |  | 0.38 | 0.08 | 0.34 | 0.05 | 0.13
OREAS 752 (Peroxide Fusion) Cert |  |  | 18 | 6.4 |  | 238 | 66 | 57 |  | 659 | 54 |  |  | 41 |  |  |  | 0.97 | 8.44 |  | 1.9 | [13 empty] | 1.88 | 3.48 | 0.43 | 1.49 | 0.4 |  | 0.36 | 0.08 | 0.36 | 0.05 | 0.14
SY-5 (Fusion ICP) Meas | [11 empty] | 5 | [7 empty] | 2977 |  |  | 50.54 | 14.19 |  | 0.13 | 3.2 | 7.18 | 4.05 | 4.23 | 1.867 | 1.96
SY-5 (Fusion ICP) Cert | [11 empty] | 4.62 | [7 empty] | 3100 |  |  | 50.1 | 14.35 |  | 0.1283 | 3.235 | 7.12 | 4.15 | 4.17 | 1.777 | 2.04
12755 Orig | 351 | 31 | 25 | 2.7 | 0.1 | 1 | 8.1 | 430 | 6 | 6 | 4 | 2 | 2.2 | 0.27 | < 0.5 | 0.11 | < 0.1 | 1.09 | 0.51 | 692 | 29.6 | 80 | 43.96 | 14.24 | 15.77 | 0.309 | 2.89 | 12.32 | 1.95 | 0.21 | 1.75 | 0.39 | < 0.01 | 101 | 10.7 | 24.8 | 3.44 | 16.4 | 4.48 | 1.93 | 4.93 | 0.79 | 5.38 | 1.07 | 3.2 | 0.443 | 2.99 | 0.448
12755 Dup | 357 | 32 | 25 | 2.6 | 0.1 | 1 | 8 | 444 | 6 | 6 | 3.8 | 2 | 2.4 | 0.26 | < 0.5 | 0.11 | < 0.1 | 1.1 | 0.5 | 678 | 30.6 | 79 | 43.14 | 13.45 | 15.64 | 0.307 | 2.86 | 12.22 | 1.92 | 0.21 | 1.656 | 0.38 | < 0.01 | 98.98 | 10.9 | 25 | 3.48 | 16.8 | 4.61 | 1.92 | 4.92 | 0.78 | 5.48 | 1.13 | 3.26 | 0.444 | 3.03 | 0.467
Method Blank | [11 empty] | < 1 | [7 empty] | 3 |  | 1 | < 0.01 | < 0.01 | < 0.01 | < 0.005 | < 0.01 | < 0.01 | < 0.01 | < 0.01 | < 0.001 | < 0.01 | < 0.01 | < 0.01
Method Blank | < 5 | < 1 | < 1 | < 0.5 | < 0.1 | < 1 | < 0.1 | < 3 | < 5 | < 1 | < 0.2 | < 1 | < 0.1 | < 0.01 | < 0.5 | < 0.05 | < 0.1 | < 0.05 | < 0.01 | < 2 | < 0.5 | 2 | 0.02 | < 0.01 | < 0.01 | < 0.005 | < 0.01 | < 0.01 | < 0.01 | < 0.01 | < 0.001 | < 0.01 | < 0.01 | 0.04 | < 0.05 | < 0.05 | < 0.01 | < 0.05 | < 0.01 | < 0.005 | < 0.01 | < 0.01 | < 0.01 | < 0.01 | < 0.01 | < 0.005 | < 0.01 | < 0.002