## Results
Report Number: A24-10907
Report Date: 1/11/2024
Analyte Symbol | Cu | La | Ce | Pr | Nd | Sm | Eu | Gd | Tb | Dy | Ho | Er | Tm | Yb | Lu | V | Co | Ga | Ge | In | Sn | Cs | Ba | Pb | Rb | Nb | Be | Hf | Ta | W | Tl | Bi | Th | U | Sr | Y | Zr | Ag | Cd | Cu | Li | Mo | Ni | S | Te | Zn | Au | As | Cr | Sc | Sb | Se | Mass | Total S
Unit Symbol | % | ppm | ppm | ppm | ppm | ppm | ppm | ppm | ppm | ppm | ppm | ppm | ppm | ppm | ppm | ppm | ppm | ppm | ppm | ppm | ppm | ppm | ppm | ppm | ppm | ppm | ppm | ppm | ppm | ppm | ppm | ppm | ppm | ppm | ppm | ppm | ppm | ppm | ppm | ppm | ppm | ppm | ppm | ppm | ppm | ppm | ppb | ppm | ppm | ppm | ppm | ppm | g | %
Detection Limit | 0.005 | 0.05 | 0.05 | 0.01 | 0.05 | 0.01 | 0.005 | 0.01 | 0.01 | 0.01 | 0.01 | 0.01 | 0.005 | 0.01 | 0.002 | 5 | 1 | 1 | 0.5 | 0.1 | 1 | 0.1 | 3 | 5 | 1 | 0.2 | 1 | 0.1 | 0.01 | 0.5 | 0.05 | 0.1 | 0.05 | 0.01 | 2 | 0.5 | 1 | 0.1 | 0.1 | 0.1 | 0.1 | 0.05 | 0.1 | 400 | 0.1 | 1 | 2 | 0.5 | 5 | 0.1 | 0.1 | 3 |  | 0.01
Analysis Method | FUS-Na2O2 | FUS-MS | FUS-MS | FUS-MS | FUS-MS | FUS-MS | FUS-MS | FUS-MS | FUS-MS | FUS-MS | FUS-MS | FUS-MS | FUS-MS | FUS-MS | FUS-MS | FUS-MS | FUS-MS | FUS-MS | FUS-MS | FUS-MS | FUS-MS | FUS-MS | FUS-MS | FUS-MS | FUS-MS | FUS-MS | FUS-ICP | FUS-MS | FUS-MS | FUS-MS | FUS-MS | FUS-MS | FUS-MS | FUS-MS | FUS-ICP | FUS-MS | FUS-ICP | TD-MS | TD-MS | TD-MS | TD-MS | TD-MS | TD-MS | TD-MS | TD-MS | TD-MS | INAA | INAA | INAA | INAA | INAA | INAA | INAA | CS
13300 |  | 13.7 | 30 | 3.78 | 15.4 | 2.59 | 0.406 | 2.01 | 0.28 | 1.56 | 0.29 | 0.76 | 0.107 | 0.68 | 0.101 | < 5 | 1 | 1 | 0.7 | < 0.1 | < 1 | < 0.1 | < 3 | < 5 | 1 | 0.7 | < 1 | 1.9 | 0.13 | < 0.5 | < 0.05 | < 0.1 | 2 | 0.27 | 3 | 6.6 | 81 | < 0.1 | < 0.1 | 5.8 | 8.6 | 4.45 | 2.7 | < 400 | < 0.1 | 4 | < 2 | 1 | 56 | 0.4 | < 0.1 | < 3 | 28.3
13301 |  | 26.5 | 64.6 | 7.04 | 26.6 | 4.98 | 1.14 | 4.59 | 0.77 | 4.76 | 0.9 | 2.58 | 0.404 | 2.67 | 0.394 | 221 | 27 | 13 | 2.4 | 0.1 | 2 | 0.9 | 80 | 23 | 39 | 9 | 3 | 1.9 | 0.71 | 3 | 0.27 | 0.6 | 9.29 | 9.63 | 95 | 23.2 | 74 | 1.3 | 6.9 | 299 | 7.5 | 25 | 122 | 68100 | 0.6 | 824 | 35 | 32.7 | 127 | 9.4 | 5 | < 3 | 28.4
13302 | [15 empty] | 6 | 5 | 1 | 2 | < 0.1 | < 1 | < 0.1 | < 3 | 6 | < 1 | < 0.2 | < 1 | < 0.1 | 0.04 | 0.6 | < 0.05 | < 0.1 | < 0.05 | 0.06 | 18 | 1.3 | 3 | 0.2 | 0.1 | 39.2 | 0.4 | 12.1 | 10.1 | 12800 | < 0.1 | 56 | 80 | 79.4 | 130 | 1.9 | 0.4 | < 3 | 31.2
13303 | [15 empty] | 106 | 22 | 9 | 1.3 | < 0.1 | < 1 | 0.3 | < 3 | < 5 | < 1 | < 0.2 | < 1 | < 0.1 | 0.03 | < 0.5 | < 0.05 | < 0.1 | < 0.05 | < 0.01 | 14 | 2 | 3 | < 0.1 | 0.1 | 13.9 | 7.8 | 2.8 | 71.9 | 1200 | < 0.1 | 32 | < 2 | < 0.5 | 753 | 31.5 | < 0.1 | < 3 | 32.8
13304 | [15 empty] | 163 | 24 | 20 | 1.3 | 0.1 | 1 | 1.6 | 525 | < 5 | 80 | 8.5 | 1 | 3.1 | 0.78 | 1.4 | 0.44 | < 0.1 | 1.34 | 1.9 | 561 | 16 | 152 | < 0.1 | < 0.1 | 21.9 | 28.8 | 0.17 | 15.9 | 1200 | < 0.1 | 79 | 10 | 27.2 | 30 | 16.1 | 0.9 | < 3 | 31.4
13305 | [15 empty] | 48 | 5 | 4 | 1.6 | < 0.1 | < 1 | 0.1 | 35 | < 5 | 2 | 1.3 | < 1 | 0.3 | 0.14 | 1.3 | 0.05 | < 0.1 | 1.44 | 0.72 | 53 | 8.3 | 15 | < 0.1 | 0.1 | 72.6 | 2.6 | 6.87 | 9.9 | 3300 | < 0.1 | 53 | 7 | 2.7 | 90 | 1.6 | 0.5 | < 3 | 28.1
13306 | [15 empty] | 9 | 9 | 2 | 1.3 | < 0.1 | < 1 | < 0.1 | < 3 | < 5 | < 1 | 0.3 | < 1 | < 0.1 | 0.03 | < 0.5 | < 0.05 | 0.2 | 0.45 | 1 | 8 | 2 | 4 | 0.1 | 0.2 | 38.4 | 0.5 | 10.5 | 14.1 | 7500 | < 0.1 | 39 | 2 | 9.5 | 87 | 0.9 | 0.2 | < 3 | 28.7
13307 | [15 empty] | 93 | 16 | 21 | 0.8 | < 0.1 | 1 | 1.8 | 682 | < 5 | 55 | 7.7 | 2 | 3.2 | 0.42 | < 0.5 | 0.32 | < 0.1 | 2.81 | 2.13 | 725 | 10.9 | 151 | < 0.1 | < 0.1 | 58 | 24.9 | 1.72 | 14.8 | 3300 | < 0.1 | 58 | < 2 | 2.4 | 23 | 8.8 | 0.9 | < 3 | 27.8
13308 | [15 empty] | 48 | 19 | 4 | 0.7 | < 0.1 | < 1 | 0.4 | 132 | < 5 | 30 | < 0.2 | < 1 | 0.2 | 0.02 | 0.7 | 0.17 | < 0.1 | < 0.05 | 0.03 | 222 | 5.4 | 11 | < 0.1 | 0.2 | 512 | 1.2 | 5.02 | 238 | 2300 | < 0.1 | 18 | < 2 | 34.4 | 535 | 7 | 0.8 | < 3 | 27.7
13309 | [15 empty] | 80 | 28 | 10 | 2.2 | 0.1 | 2 | 0.1 | 22 | < 5 | 2 | 3 | < 1 | 1.1 | 0.3 | 1.2 | 0.05 | 1.5 | 4.65 | 1.68 | 24 | 16.2 | 50 | 0.3 | 0.3 | 488 | 1.4 | 4.13 | 19.1 | 36200 | 0.6 | 72 | 26 | 1.9 | 114 | 7.1 | < 0.1 | < 3 | 31.2
13310 | [15 empty] | 178 | 47 | 17 | 2.6 | < 0.1 | 1 | 2.5 | 65 | < 5 | 4 | 8 | 2 | 1.9 | 0.61 | < 0.5 | < 0.05 | 0.1 | 5.53 | 2.3 | 46 | 34.3 | 87 | < 0.1 | < 0.1 | 170 | 18 | 2.3 | 46.9 | 21700 | < 0.1 | 91 | < 2 | 7.1 | 76 | 13.4 | 1 | < 3 | 30.9
13311 | [15 empty] | 163 | 11 | 15 | 1.3 | 0.1 | 1 | 0.4 | 166 | 10 | 19 | 5.6 | 1 | 2 | 0.36 | 4.5 | 0.1 | 0.3 | 1.79 | 0.57 | 142 | 17.6 | 84 | 0.1 | 0.3 | 77.2 | 5.6 | 1.44 | 8.2 | 4500 | < 0.1 | 266 | 21 | 23.9 | 38 | 17.4 | 4.3 | < 3 | 32.5
13312 | [15 empty] | 210 | 27 | 25 | 1.6 | < 0.1 | 1 | 1 | 502 | 8 | 55 | 13.2 | 2 | 3.8 | 0.93 | < 0.5 | 0.38 | < 0.1 | 18 | 3.09 | 318 | 14.8 | 149 | 0.3 | 0.2 | 183 | 14.4 | 6.58 | 49.7 | 15600 | 0.2 | 138 | < 2 | < 0.5 | 94 | 17.4 | 0.4 | < 3 | 29.5
13313 | [15 empty] | 226 | 55 | 23 | 1.3 | 0.1 | 2 | 2.6 | 568 | 440 | 21 | 18.7 | 2 | 4.2 | 1.03 | < 0.5 | 0.25 | 0.6 | 2.44 | 0.49 | 396 | 31.8 | 174 | 0.5 | 1.2 | 50.6 | 114 | 0.41 | 98.7 | 2300 | < 0.1 | 505 | 7 | 2.3 | 107 | 21.5 | < 0.1 | < 3 | 28.1
13314 | 10.8 | [14 empty] | 19 | 125 | 2 | < 0.5 | 0.6 | 1 | < 0.1 | 10 | < 5 | 1 | < 0.2 | < 1 | 0.2 | 0.01 | < 0.5 | < 0.05 | 0.2 | 0.09 | 0.04 | 46 | 2.3 | 9 | 24.9 | 0.5 | > 10000 | 3.1 | 4.06 | 57.7 | 78600 | 0.8 | 69 | 274 | 356 | 39 | 2.3 | 0.9 | 29 | 31
13315 | [15 empty] | 233 | 23 | 20 | 1 | 0.1 | 1 | 1.7 | 457 | 6 | 104 | 2.8 | < 1 | 1.2 | 0.22 | 4.7 | 0.57 | 0.1 | 0.82 | 0.27 | 135 | 9.3 | 45 | 0.1 | 0.6 | 132 | 3.7 | 0.36 | 42.8 | 4100 | < 0.1 | 119 | 6 | 90.2 | 73 | 22 | 1.4 | < 3 | 29.8
13316 | [15 empty] | 250 | 66 | 23 | 1.2 | 0.1 | 1 | 0.4 | 284 | 5 | 22 | 3.4 | < 1 | 1.6 | 0.27 | 1.7 | 0.81 | < 0.1 | 0.26 | 0.89 | 361 | 17.2 | 57 | 0.7 | 0.6 | 668 | 12.5 | 3.23 | 230 | 32400 | 0.2 | 406 | 6 | < 0.5 | 24 | 19.2 | 0.7 | < 3 | 30.2
13317 | [15 empty] | 99 | 55 | 6 | 1.1 | 0.2 | 1 | 0.3 | 155 | 11 | 19 | 1.3 | < 1 | 0.9 | 0.09 | 6.6 | 1.38 | 0.1 | 0.75 | 2.01 | 70 | 5.8 | 36 | 0.8 | 18.5 | 462 | 9.8 | 24.3 | 1090 | > 100000 | 0.1 | 3650 | < 2 | < 0.5 | 55 | 8.7 | 0.3 | < 3 | 36 | 16.4
13318 | [15 empty] | 289 | 58 | 10 | 0.9 | 0.1 | 1 | 0.2 | 154 | 19 | 18 | 4.1 | < 1 | 1.2 | 0.3 | 2.2 | 0.16 | 0.4 | 3 | 7.33 | 42 | 15.4 | 60 | 1 | 7.1 | 442 | 9.3 | 23.7 | 815 | > 100000 | 0.4 | 1600 | 35 | 1.9 | 75 | 13 | 0.5 | 11 | 29.7 | 15.5
13319 | [15 empty] | 415 | 39 | 13 | 1 | 0.1 | 1 | 0.3 | 484 | 38 | 46 | 4.6 | 1 | 1.7 | 0.34 | 2.8 | 0.34 | 0.3 | 3.64 | 6.9 | 74 | 14.2 | 72 | 0.9 | 3 | 1090 | 11.6 | 26.8 | 667 | 87800 | 0.3 | 830 | 34 | < 0.5 | 73 | 19.7 | 0.4 | < 3 | 29.2
13320 | [15 empty] | 291 | 36 | 14 | 0.9 | < 0.1 | 1 | 0.5 | 128 | < 5 | 13 | 1 | < 1 | 1.1 | 0.1 | 0.6 | 0.08 | < 0.1 | 0.43 | 0.26 | 76 | 10.9 | 45 | < 0.1 | < 0.1 | 24.4 | 10.9 | 1.31 | 16.9 | 6000 | < 0.1 | 109 | 9 | < 0.5 | 16 | 36.5 | < 0.1 | < 3 | 30.1
13321 | [15 empty] | 218 | 40 | 18 | 1 | < 0.1 | 1 | 1.7 | 486 | < 5 | 91 | 3.2 | 1 | 1.3 | 0.23 | 8.2 | 0.49 | < 0.1 | 0.83 | 0.31 | 120 | 8.9 | 50 | 0.4 | 0.2 | 44.1 | 3.1 | 1.63 | 48.4 | 18900 | 0.5 | 55 | 42 | 89.5 | 103 | 20 | 7 | < 3 | 27.8
13322 | 1.37 | [14 empty] | 22 | 7 | 3 | < 0.5 | 0.2 | 1 | 0.1 | 46 | < 5 | 2 | < 0.2 | < 1 | < 0.1 | < 0.01 | < 0.5 | 0.05 | < 0.1 | < 0.05 | 0.03 | 37 | 1.3 | 2 | 5.6 | 0.9 | > 10000 | 1.2 | 7 | 10.7 | 13700 | 0.1 | 27 | 782 | 4.2 | 61 | 1.7 | 1.1 | 13 | 28.2
13323 | [15 empty] | 186 | 45 | 10 | 1.3 | 0.1 | 1 | 0.3 | 65 | < 5 | 18 | 0.7 | < 1 | 0.6 | 0.09 | 1 | 0.11 | < 0.1 | 0.34 | 0.14 | 371 | 7.4 | 16 | < 0.1 | 0.1 | 21.6 | 19.4 | 0.22 | 134 | 900 | < 0.1 | 61 | < 2 | 62.2 | 668 | 38.7 | 0.8 | < 3 | 31.1
13324 | [15 empty] | 214 | 206 | 10 | 0.8 | 0.1 | 1 | 0.8 | 84 | 6 | 17 | 0.4 | < 1 | 0.8 | 0.06 | < 0.5 | 0.2 | 0.1 | 0.23 | 0.22 | 94 | 12.7 | 29 | 0.8 | 0.2 | 1620 | 3.7 | 3.98 | 99.4 | > 100000 | 4.9 | 100 | < 2 | 1.7 | 16 | 26.7 | 1.2 | 8 | 37.9 | 15.3
13325 | [15 empty] | 27 | 5 | 21 | 1.9 | 1.6 | 4 | 6.5 | 4330 | 275 | 94 | 9.8 | 2 | 4.6 | 0.92 | 4.4 | 1.09 | 5.3 | 11 | 3.85 | 244 | 11.7 | 199 | 44.5 | 8.4 | 953 | 22.2 | 3.95 | 21.4 | 9200 | 14 | 1140 | 756 | 307 | 62 | 4.5 | 24.1 | 5 | 27.6
13326 | [15 empty] | < 5 | 2 | 1 | < 0.5 | < 0.1 | 1 | < 0.1 | 8 | < 5 | 1 | < 0.2 | < 1 | < 0.1 | 0.02 | < 0.5 | < 0.05 | < 0.1 | < 0.05 | 0.01 | 18 | < 0.5 | 3 | 1.1 | < 0.1 | 1420 | 0.3 | 6.83 | 4.5 | 2200 | < 0.1 | 10 | 18 | 3.3 | 45 | 0.8 | 0.1 | < 3 | 28.9
13327 | 1.12 | [14 empty] | 49 | 13 | 6 | < 0.5 | 0.1 | 1 | 0.1 | 32 | 14 | 2 | 1.5 | < 1 | 0.7 | 0.15 | 1 | < 0.05 | < 0.1 | 0.54 | 0.24 | 88 | 8.9 | 35 | 12.6 | 5.3 | > 10000 | 7.7 | 3.33 | 22.7 | 10900 | < 0.1 | 315 | 17 | 45.9 | 44 | 6.2 | 0.8 | < 3 | 30.4
13328 | [15 empty] | 51 | 9 | 6 | 1.8 | 0.1 | 1 | 0.5 | 93 | < 5 | 23 | 0.4 | < 1 | 0.2 | 0.09 | 10.3 | 0.12 | < 0.1 | 0.19 | 0.13 | 12 | 3 | 13 | 39.4 | 9.5 | 6660 | 1.4 | 1.62 | 24.3 | 34900 | 0.1 | 667 | 816 | 1590 | 39 | 3.2 | 3720 | < 3 | 29.2
13329 | [15 empty] | 133 | 34 | 16 | 2.9 | < 0.1 | 1 | 1 | 163 | 6 | 43 | 6.9 | 2 | 1.5 | 0.57 | 2 | 0.35 | 0.3 | 10.1 | 4.07 | 87 | 24.9 | 66 | 1.2 | 0.2 | 246 | 20.2 | 7.67 | 160 | 80500 | 0.8 | 30 | < 2 | 3.5 | 91 | 11 | 0.9 | < 3 | 29.1
13330 | [15 empty] | 380 | 47 | 18 | 1.4 | 0.1 | 3 | 0.4 | 265 | 7 | 20 | 8.2 | 2 | 2.1 | 0.62 | 0.6 | 0.19 | 0.2 | 1.86 | 1.45 | 373 | 23.2 | 87 | 0.1 | 0.4 | 180 | 3.8 | 0.64 | 74.7 | 13200 | < 0.1 | 106 | < 2 | < 0.5 | 236 | 46.3 | 0.9 | < 3 | 31.4
13331 | [15 empty] | 152 | 40 | 9 | 1.3 | < 0.1 | 1 | < 0.1 | 315 | < 5 | 2 | 1 | < 1 | 0.8 | 0.1 | < 0.5 | < 0.05 | < 0.1 | 0.31 | 0.3 | 368 | 6.6 | 28 | 0.2 | < 0.1 | 309 | 7.2 | 2.42 | 286 | 5000 | < 0.1 | 78 | < 2 | 6.6 | 1250 | 30.4 | 8.8 | < 3 | 34.8
13332 | [15 empty] | 204 | 31 | 17 | 1.2 | 0.1 | 1 | 0.4 | 419 | < 5 | 27 | 4.2 | < 1 | 2.5 | 0.25 | 5 | 0.23 | < 0.1 | 1.16 | 1.66 | 251 | 16 | 107 | 0.5 | 0.5 | 838 | 14.8 | 4.77 | 78.3 | 28700 | 0.3 | 215 | 27 | < 0.5 | 63 | 27.1 | 2.5 | < 3 | 27.7
13333 | [15 empty] | 212 | 52 | 22 | 1.2 | 0.1 | 2 | 2.5 | 537 | 419 | 20 | 17.6 | 2 | 4.4 | 0.95 | 0.7 | 0.25 | 0.6 | 2.31 | 0.47 | 406 | 29.7 | 176 | 0.6 | 1.2 | 49.2 | 111 | 0.63 | 94.4 | 2300 | < 0.1 | 488 | < 2 | 1.9 | 149 | 23.8 | < 0.1 | < 3 | 28
13334 | [15 empty] | 315 | 50 | 15 | 1.2 | 0.1 | 1 | 0.6 | 62 | < 5 | 10 | < 0.2 | < 1 | 1.4 | < 0.01 | < 0.5 | 0.05 | < 0.1 | 0.06 | 0.05 | 76 | 24.3 | 50 | < 0.1 | 0.2 | 113 | 23 | 0.39 | 69.8 | 4100 | < 0.1 | 84 | < 2 | < 0.5 | 263 | 50.1 | 1.9 | < 3 | 31.8
13335 | [15 empty] | 118 | 18 | 11 | 2.2 | 0.1 | 2 | 2 | 57 | 8 | 10 | 4.1 | < 1 | 1.2 | 0.34 | < 0.5 | < 0.05 | < 0.1 | 5.8 | 1.45 | 42 | 17.9 | 56 | 0.3 | 0.4 | 220 | 3.9 | 1.22 | 66.5 | 4300 | 0.2 | 126 | < 2 | 3.4 | 131 | 12.6 | 7.7 | < 3 | 33.1
13336 | [15 empty] | 237 | 29 | 8 | 2.2 | < 0.1 | 1 | < 0.1 | < 3 | < 5 | < 1 | 0.7 | < 1 | 0.4 | 0.1 | < 0.5 | < 0.05 | < 0.1 | 0.19 | 0.24 | 88 | 10.2 | 21 | 0.2 | 0.1 | 620 | 1.3 | 0.67 | 36.4 | 7900 | < 0.1 | 46 | 26 | < 0.5 | 78 | 17.1 | 0.6 | < 3 | 39
13337 | [15 empty] | 282 | 29 | 21 | 1.3 | < 0.1 | 1 | < 0.1 | 183 | < 5 | 2 | 2.6 | < 1 | 1 | 0.15 | < 0.5 | < 0.05 | < 0.1 | 0.16 | 0.06 | 939 | 15.4 | 31 | < 0.1 | 0.1 | 160 | 7.7 | 0.74 | 19.3 | 1400 | < 0.1 | 91 | 12 | < 0.5 | 82 | 32.5 | 1 | < 3 | 32.3
13338 | [15 empty] | 228 | 44 | 22 | 1.3 | 0.1 | 2 | 0.9 | 682 | 24 | 43 | 7.9 | 2 | 3.3 | 0.51 | 1 | 0.17 | 0.3 | 2.74 | 1.55 | 533 | 19.8 | 129 | 0.4 | 0.9 | 984 | 53.7 | 4.16 | 101 | 1500 | < 0.1 | 236 | < 2 | 40.4 | 383 | 21.5 | 3.7 | < 3 | 30.5
13339 | [15 empty] | 226 | 21 | 12 | 1.7 | < 0.1 | 1 | < 0.1 | 23 | < 5 | < 1 | < 0.2 | < 1 | 1.3 | 0.05 | 0.7 | < 0.05 | < 0.1 | < 0.05 | 0.04 | 84 | 22.2 | 55 | < 0.1 | < 0.1 | 5.9 | 5.4 | 0.28 | 61.7 | < 400 | < 0.1 | 21 | < 2 | < 0.5 | 253 | 38.6 | 0.9 | < 3 | 32.1
13340 | [15 empty] | 30 | 10 | 15 | 1.8 | 0.1 | 2 | 0.1 | 258 | < 5 | 11 | 3.3 | 1 | 3.2 | 0.29 | < 0.5 | 0.26 | < 0.1 | 0.88 | 1.07 | 353 | 20.1 | 115 | 0.6 | 2 | 239 | 7.8 | 7.7 | 121 | 30200 | 0.4 | 618 | 7 | 2.2 | 50 | 6 | 1.5 | < 3 | 28

## QC
Report Number: A24-10907
Report Date: 1/11/2024
Analyte Symbol | Cu | La | Ce | Pr | Nd | Sm | Eu | Gd | Tb | Dy | Ho | Er | Tm | Yb | Lu | V | Co | Ga | Ge | In | Sn | Cs | Ba | Pb | Rb | Nb | Be | Hf | Ta | W | Tl | Bi | Th | U | Sr | Y | Zr | Ag | Cd | Cu | Li | Mo | Ni | S | Te | Zn | Au | As | Cr | Sc | Sb | Se | Mass | Total S
Unit Symbol | % | ppm | ppm | ppm | ppm | ppm | ppm | ppm | ppm | ppm | ppm | ppm | ppm | ppm | ppm | ppm | ppm | ppm | ppm | ppm | ppm | ppm | ppm | ppm | ppm | ppm | ppm | ppm | ppm | ppm | ppm | ppm | ppm | ppm | ppm | ppm | ppm | ppm | ppm | ppm | ppm | ppm | ppm | ppm | ppm | ppm | ppb | ppm | ppm | ppm | ppm | ppm | g | %
Detection Limit | 0.005 | 0.05 | 0.05 | 0.01 | 0.05 | 0.01 | 0.005 | 0.01 | 0.01 | 0.01 | 0.01 | 0.01 | 0.005 | 0.01 | 0.002 | 5 | 1 | 1 | 0.5 | 0.1 | 1 | 0.1 | 3 | 5 | 1 | 0.2 | 1 | 0.1 | 0.01 | 0.5 | 0.05 | 0.1 | 0.05 | 0.01 | 2 | 0.5 | 1 | 0.1 | 0.1 | 0.1 | 0.1 | 0.05 | 0.1 | 400 | 0.1 | 1 | 2 | 0.5 | 5 | 0.1 | 0.1 | 3 |  | 0.01
Analysis Method | FUS-Na2O2 | FUS-MS | FUS-MS | FUS-MS | FUS-MS | FUS-MS | FUS-MS | FUS-MS | FUS-MS | FUS-MS | FUS-MS | FUS-MS | FUS-MS | FUS-MS | FUS-MS | FUS-MS | FUS-MS | FUS-MS | FUS-MS | FUS-MS | FUS-MS | FUS-MS | FUS-MS | FUS-MS | FUS-MS | FUS-MS | FUS-ICP | FUS-MS | FUS-MS | FUS-MS | FUS-MS | FUS-MS | FUS-MS | FUS-MS | FUS-ICP | FUS-MS | FUS-ICP | TD-MS | TD-MS | TD-MS | TD-MS | TD-MS | TD-MS | TD-MS | TD-MS | TD-MS | INAA | INAA | INAA | INAA | INAA | INAA | INAA | CS
NCS DC71305 (GBW 07113) Meas | [26 empty] | 4 | [7 empty] | 42 |  | 406
NCS DC71305 (GBW 07113) Cert | [26 empty] | 4 | [7 empty] | 43 |  | 403
BaSO4 Meas | [53 empty] | 14.4
BaSO4 Cert | [53 empty] | 14
NIST 696 Meas | [36 empty] | 1027
NIST 696 Cert | [36 empty] | 1037
GBW 07238 (NCS DC 70006) Meas | 0.013
GBW 07238 (NCS DC 70006) Cert | 0.00936
GBW 07238 (NCS DC 70006) Meas | 0.01
GBW 07238 (NCS DC 70006) Cert | 0.00936
MP-1b Meas | 3.08
MP-1b Cert | 3.07
MP-1b Meas | 3.05
MP-1b Cert | 3.07
OREAS 101b (Fusion) Meas |  | 778 | 1340 | 126 | 385 | 48 | 7.72 |  | 5.21 | 31.9 | 6.35 | 18.6 | 2.68 | 17.7 | 2.47 | 81 | 46 | [6 empty] | < 5 | [8 empty] | 36.5 | 391 |  | 174
OREAS 101b (Fusion) Cert |  | 789 | 1331 | 127 | 378 | 48 | 7.77 |  | 5.37 | 32.1 | 6.34 | 18.7 | 2.66 | 17.6 | 2.58 | 80 | 47 | [6 empty] | 20 | [8 empty] | 37.1 | 396 |  | 178
OREAS 101b (4 Acid) Meas | [39 empty] | 425 |  | 18.7 | 8.8
OREAS 101b (4 Acid) Cert | [39 empty] | 412 |  | 20.1 | 8.2
OREAS 101b (4 Acid) Meas | [39 empty] | 454 |  | 17 | 9.2
OREAS 101b (4 Acid) Cert | [39 empty] | 412 |  | 20.1 | 8.2
OREAS 101b (4 Acid) Meas | [39 empty] | 436 |  | 18.4 | 8.3
OREAS 101b (4 Acid) Cert | [39 empty] | 412 |  | 20.1 | 8.2
OREAS 98 (4 Acid) Meas | [37 empty] | 41.1 |  | > 10000 | [5 empty] | 1200
OREAS 98 (4 Acid) Cert | [37 empty] | 45.1 |  | 148000 | [5 empty] | 1360
OREAS 98 (4 Acid) Meas | [37 empty] | 42.9 |  | > 10000 | [5 empty] | 1330
OREAS 98 (4 Acid) Cert | [37 empty] | 45.1 |  | 148000 | [5 empty] | 1360
OREAS 98 (4 Acid) Meas | [37 empty] | 40.8 |  | > 10000 | [5 empty] | 1210
OREAS 98 (4 Acid) Cert | [37 empty] | 45.1 |  | 148000 | [5 empty] | 1360
NCS DC86318 Meas |  | 2000 | 438 | 776 | > 2000 | > 1000 | 19.8 | > 1000 | 510 | > 1000 |  | > 1000 | 277 | > 1000 | 256 | [6 empty] | 12.2 |  |  | 385 | [7 empty] | 70.9 |  |  | > 10000
NCS DC86318 Cert |  | 1960 | 432 | 737 | 3429 | 1725 | 18.91 | 2168 | 468 | 3224 |  | 1750 | 271 | 1844 | 264 | [6 empty] | 11.88 |  |  | 369.42 | [7 empty] | 67 |  |  | 17008
USZ-25-2006 /RARE-EARTH ORE CGL 111 Meas |  | > 2000 | > 3000 | > 1000 | > 2000 | 876 | 206 | [6 empty] | 53.6 |  | 151 | 35 | [5 empty] | 987 | 1170 | [11 empty] | 994
USZ-25-2006 /RARE-EARTH ORE CGL 111 Cert |  | 19300 | 29000 | 2800 | 8800 | 900 | 211 | [6 empty] | 54.5 |  | 139 | 32.5 | [5 empty] | 917 | 1100 | [11 empty] | 959
DNC-1a Meas | [34 empty] | 144 |  | 36
DNC-1a Cert | [34 empty] | 144 |  | 38
BHVO-2 Meas | [34 empty] | 378 |  | 163
BHVO-2 Cert | [34 empty] | 389 |  | 172
USZ-42-2006 /RARE-EARTH ORE CGL 124 Meas |  | > 2000 | > 3000 | > 1000 | > 2000 | 531 | 90 |  |  |  | 7.94 |  |  | 18.3 |  | 123 | [6 empty] | 326 | 1700 | 61 | 34 | [6 empty] | 995 |  |  | 170
USZ-42-2006 /RARE-EARTH ORE CGL 124 Cert |  | 21100 | 27600 | 2300 | 6500 | 539 | 87.22 |  |  |  | 7.86 |  |  | 17.85 |  | 115 | [6 empty] | 307 | 1600 | 67.12 | 31 | [6 empty] | 946 |  |  | 167
CCU-1d Meas | 23.5
CCU-1d Cert | 23.93
GS311-4 Meas | [53 empty] | 0.52
GS311-4 Cert | [53 empty] | 0.54
CZN-4 Meas | 0.392
CZN-4 Cert | 0.403
OREAS 903 (4 Acid) Meas | [37 empty] | 0.4 | 0.2 | 6350 | 18.5 | 4.85 | 54.3 | 5300 |  | 24
OREAS 903 (4 Acid) Cert | [37 empty] | 0.432 | 0.2 | 6520 | 18.3 | 4.32 | 54 | 5000 |  | 24.3
REE-1 Meas |  | 1720 | > 3000 | 467 | 1560 | 409 | 25.3 | 464 | 107 | 841 | 222 | 750 | 114 | 738 |  |  | 1 |  |  |  | 495 | 1.1 | 109 |  | > 1000 | > 1000 |  | 473 |  |  |  |  | 749 | 142 |  | 5860
REE-1 Cert |  | 1661 | 3960 | 435 | 1456 | 381 | 23.5 | 433 | 106 | 847 | 208 | 701 | 106 | 678 |  |  | 1.58 |  |  |  | 498 | 1.07 | 100.1 |  | 1050 | 4050 |  | 479 |  |  |  |  | 719 | 137 |  | 5480
OREAS 96 (4 Acid) Meas | [37 empty] | 11.6 |  | > 10000 |  |  |  | 39300 |  | 451
OREAS 96 (4 Acid) Cert | [37 empty] | 11.5 |  | 39300 |  |  |  | 41900 |  | 457
OREAS 96 (4 Acid) Meas | [37 empty] | 10.6 |  | > 10000 |  |  |  | 45200 |  | 436
OREAS 96 (4 Acid) Cert | [37 empty] | 11.5 |  | 39300 |  |  |  | 41900 |  | 457
Oreas 72b (4 Acid) Meas | [37 empty] | 0.3 | 0.3 | 247 | 32.3 | 4.7 | 6460 | 15700 | < 0.1 | 99
Oreas 72b (4 Acid) Cert | [37 empty] | 0.23 | 0.31 | 222 | 33.3 | 4.01 | 6860 | 14900 | 0.092 | 99
GS316-3 Meas | [53 empty] | 0.35
GS316-3 Cert | [53 empty] | 0.34
W-2b Meas |  | 11.2 | 24.1 |  | 13.5 | 3.4 | 1.1 |  | 0.64 | 4 | 0.78 |  |  | 2.2 | 0.31 | 276 | 43 | 18 |  |  |  | 0.9 | 177 | 8 | 20 | 7.3 | < 1 | 2.4 |  |  |  |  | 2.3 | 0.49 | 200 | 22.5 | 92
W-2b Cert |  | 10 | 23 |  | 13 | 3.3 | 1 |  | 0.63 | 3.6 | 0.76 |  |  | 2.1 | 0.33 | 260 | 43 | 17 |  |  |  | 0.99 | 170 | 9.3 | 21 | 7.9 | 1.3 | 2.6 |  |  |  |  | 2.4 | 0.53 | 190 | 23 | 100
OREAS 680 (Peroxide Fusion) Meas | 0.948
OREAS 680 (Peroxide Fusion) Cert | 0.904
OREAS 680 (Peroxide Fusion) Meas | 0.893
OREAS 680 (Peroxide Fusion) Cert | 0.904
OREAS 624 (Peroxide Fusion) Meas | 3
OREAS 624 (Peroxide Fusion) Cert | 3.08
GS317-5 Meas | [53 empty] | 14.8
GS317-5 Cert | [53 empty] | 15.5
Oreas 74b (4 Acid) Meas | 0.097
Oreas 74b (4 Acid) Cert | 0.1
OREAS 620 (4 Acid) Meas | [37 empty] | 35.3 | 165 | 1720 | 20.3 | 9.44 | 14.7 | 25800 |  | > 10000
OREAS 620 (4 Acid) Cert | [37 empty] | 38.5 | 163 | 1730 | 20 | 9.47 | 15.2 | 24700 |  | 31500
DMMAS 126 Meas | [46 empty] | 1170 | 1590 | 67 | 7.8 | 4.5 | < 3
DMMAS 126 Cert | [46 empty] | 1211 | 1588 | 66 | 7.88 | 4.51 | 4.26
OREAS 504 (4 Acid) Meas | [37 empty] | 3.1 |  | > 10000 |  | 599 |  | 13700
OREAS 504 (4 Acid) Cert | [37 empty] | 3.13 |  | 11370 |  | 643 |  | 13700
OREAS 752 (Peroxide Fusion) Meas |  | 2.04 | 3.83 | 0.42 | 1.51 | 0.42 |  | 0.39 | 0.08 | 0.35 | 0.06 | 0.16 | [5 empty] | 17 | 5 |  | 240 | 71 | 60 |  | 664 | 52 |  |  | 43 |  |  |  | 1 | 8 |  | 2
OREAS 752 (Peroxide Fusion) Cert |  | 1.88 | 3.48 | 0.43 | 1.49 | 0.4 |  | 0.36 | 0.08 | 0.36 | 0.05 | 0.14 | [5 empty] | 18 | 6.4 |  | 238 | 66 | 57 |  | 659 | 47 |  |  | 41 |  |  |  | 0.97 | 8.44 |  | 1.9
SY-5 (Fusion ICP) Meas | [26 empty] | 5 | [7 empty] | 3054 |  | 61
SY-5 (Fusion ICP) Cert | [26 empty] | 4.62 | [7 empty] | 3100 |  | 769
13313 Orig | [37 empty] | 0.6 | 1.2 | 49.7 | 114 | 0.58 | 98.2 | 2300 | < 0.1 | 501
13313 Dup | [37 empty] | 0.5 | 1.2 | 51.5 | 113 | 0.23 | 99.2 | 2300 | < 0.1 | 508
13314 Orig | [15 empty] | 18 | 118 | 2 | < 0.5 | 0.6 | 1 | < 0.1 | 9 | < 5 | 1 | < 0.2 | < 1 | 0.2 | 0.02 | < 0.5 | < 0.05 | 0.2 | 0.09 | 0.04 | 45 | 2.3 | 11
13314 Dup | [15 empty] | 19 | 132 | 2 | < 0.5 | 0.7 | 1 | < 0.1 | 10 | < 5 | 1 | < 0.2 | < 1 | 0.2 | 0.01 | < 0.5 | < 0.05 | 0.1 | 0.1 | 0.03 | 46 | 2.4 | 8
13323 Orig | [37 empty] | < 0.1 | 0.1 | 23.1 | 19.7 | 0.28 | 137 | 1000 | < 0.1 | 63
13323 Dup | [37 empty] | < 0.1 | 0.1 | 20 | 19 | 0.16 | 132 | 900 | < 0.1 | 58
13331 Orig | [15 empty] | 150 | 39 | 9 | 1.3 | < 0.1 | 1 | < 0.1 | 310 | < 5 | 2 | 0.8 | < 1 | 0.7 | 0.09 | < 0.5 | < 0.05 | < 0.1 | 0.31 | 0.29 | 372 | 6.5 | 29 | [9 empty] | < 2 | 5.6 | 1270 | 30.9 | 8.9 | < 3 | 35.5
13331 Dup | [15 empty] | 154 | 41 | 9 | 1.4 | 0.1 | 1 | < 0.1 | 320 | < 5 | 2 | 1.1 | < 1 | 0.8 | 0.11 | < 0.5 | < 0.05 | < 0.1 | 0.31 | 0.31 | 363 | 6.7 | 28 | [9 empty] | < 2 | 7.5 | 1230 | 29.9 | 8.7 | < 3 | 34.2
13333 Orig | [37 empty] | 0.5 | 1.3 | 46.7 | 110 | 0.89 | 92.2 | 2200 | < 0.1 | 478
13333 Dup | [37 empty] | 0.6 | 1 | 51.7 | 111 | 0.37 | 96.5 | 2300 | < 0.1 | 499
13339 Orig | [15 empty] | 226 | 21 | 12 | 1.7 | < 0.1 | 1 | < 0.1 | 23 | < 5 | < 1 | < 0.2 | < 1 | 1.3 | 0.05 | 0.7 | < 0.05 | < 0.1 | < 0.05 | 0.04 | 84 | 22.2 | 55 | < 0.1 | < 0.1 | 5.9 | 5.4 | 0.28 | 61.7 | < 400 | < 0.1 | 21 | < 2 | < 0.5 | 253 | 38.6 | 0.9 | < 3 | 32.1
13339 Split Prep dup | [15 empty] | 227 | 21 | 12 | 1.7 | 0.1 | 2 | 0.1 | 23 | < 5 | < 1 | < 0.2 | < 1 | 1.6 | 0.02 | 1.1 | < 0.05 | < 0.1 | 0.05 | 0.03 | 82 | 22.7 | 50 | < 0.1 | < 0.1 | 6 | 4.9 | 0.21 | 61.5 | < 400 | < 0.1 | 22 | < 2 | < 0.5 | 272 | 41.5 | 0.5 | < 3 | 28.7
Method Blank |  | < 0.05 | < 0.05 | < 0.01 | < 0.05 | < 0.01 | < 0.005 | < 0.01 | < 0.01 | < 0.01 | < 0.01 | < 0.01 | < 0.005 | < 0.01 | < 0.002 | < 5 | < 1 | < 1 | < 0.5 | < 0.1 | < 1 | < 0.1 | < 3 | < 5 | < 1 | < 0.2 | < 1 | < 0.1 | < 0.01 | < 0.5 | < 0.05 | < 0.1 | < 0.05 | < 0.01 | < 2 | < 0.5 | 1
Method Blank |  | < 0.05 | < 0.05 | < 0.01 | < 0.05 | < 0.01 | < 0.005 | < 0.01 | < 0.01 | < 0.01 | < 0.01 | < 0.01 | < 0.005 | < 0.01 | < 0.002 | < 5 | < 1 | < 1 | < 0.5 | < 0.1 | < 1 | < 0.1 | < 3 | < 5 | < 1 | < 0.2 | < 1 | < 0.1 | < 0.01 | < 0.5 | < 0.05 | < 0.1 | < 0.05 | < 0.01 | < 2 | < 0.5 | 1
Method Blank | [37 empty] | < 0.1 | < 0.1 | 0.2 | < 0.1 | 0.28 | < 0.1 | 800 | < 0.1 | < 1
Method Blank | [37 empty] | < 0.1 | < 0.1 | 0.8 | < 0.1 | 0.1 | 0.4 | < 400 | < 0.1 | < 1
Method Blank | [37 empty] | < 0.1 | < 0.1 | 0.1 | 0.3 | 0.38 | 0.2 | < 400 | < 0.1 | 2
Method Blank | [37 empty] | < 0.1 | < 0.1 | 1.1 | 0.1 | 0.46 | 0.1 | 700 | < 0.1 | 5
Method Blank | [46 empty] | < 2 | < 0.5 | < 5 | < 0.1 | < 0.1 | < 3 | 30
Method Blank | [37 empty] | < 0.1 | < 0.1 | < 0.1 | < 0.1 | < 0.05 | 0.2 | < 400 | < 0.1 | < 1
Method Blank | [37 empty] | < 0.1 | < 0.1 | < 0.1 | < 0.1 | 0.14 | 0.2 | < 400 | < 0.1 | < 1
Method Blank | < 0.005
Method Blank | < 0.005
Method Blank | < 0.005
Method Blank | < 0.005