## Results
Report Number: A24-10909
Report Date: 6/11/2024
Analyte Symbol | Au | Pt | Pd | C-Graph | V | Co | Ga | Ge | In | Sn | Cs | Ba | Pb | Rb | Nb | Be | Hf | Ta | W | Tl | Bi | Th | U | Sr | Y | Zr | Ag | Cd | Cu | Li | Mo | Ni | S | Te | Zn | Au | As | Cr | Sc | Sb | Se | Mass | Total S
Unit Symbol | ppb | ppb | ppb | % | ppm | ppm | ppm | ppm | ppm | ppm | ppm | ppm | ppm | ppm | ppm | ppm | ppm | ppm | ppm | ppm | ppm | ppm | ppm | ppm | ppm | ppm | ppm | ppm | ppm | ppm | ppm | ppm | ppm | ppm | ppm | ppb | ppm | ppm | ppm | ppm | ppm | g | %
Detection Limit | 1 | 0.5 | 0.5 | 0.05 | 5 | 1 | 1 | 0.5 | 0.1 | 1 | 0.1 | 3 | 5 | 1 | 0.2 | 1 | 0.1 | 0.01 | 0.5 | 0.05 | 0.1 | 0.05 | 0.01 | 2 | 0.5 | 1 | 0.1 | 0.1 | 0.1 | 0.1 | 0.05 | 0.1 | 400 | 0.1 | 1 | 2 | 0.5 | 5 | 0.1 | 0.1 | 3 |  | 0.01
Analysis Method | FA-MS | FA-MS | FA-MS | IR | FUS-MS | FUS-MS | FUS-MS | FUS-MS | FUS-MS | FUS-MS | FUS-MS | FUS-MS | FUS-MS | FUS-MS | FUS-MS | FUS-ICP | FUS-MS | FUS-MS | FUS-MS | FUS-MS | FUS-MS | FUS-MS | FUS-MS | FUS-ICP | FUS-MS | FUS-ICP | TD-MS | TD-MS | TD-MS | TD-MS | TD-MS | TD-MS | TD-MS | TD-MS | TD-MS | INAA | INAA | INAA | INAA | INAA | INAA | INAA | CS
12981 |  |  |  |  | < 5 | 2 | < 1 | 1.9 | < 0.1 | < 1 | < 0.1 | 6 | < 5 | 1 | 0.3 | < 1 | < 0.1 | < 0.01 | < 0.5 | < 0.05 | < 0.1 | < 0.05 | 0.05 | 4 | 3.9 | 3 | < 0.1 | < 0.1 | 7.3 | 0.7 | 3.78 | 13.8 | 3700 | < 0.1 | 11 | 38 | 68.7 | 51 | 0.5 | 1.1 | < 3 | 30.9
12982 |  |  |  |  | 41 | 8 | 3 | 1.3 | < 0.1 | < 1 | < 0.1 | 80 | < 5 | 3 | 0.7 | < 1 | 0.2 | 0.03 | < 0.5 | < 0.05 | < 0.1 | 0.12 | 0.04 | 40 | 2.4 | 9 | < 0.1 | < 0.1 | 34.3 | 2.4 | 2.3 | 6 | 1000 | < 0.1 | 26 | < 2 | < 0.5 | 45 | 4.9 | < 0.1 | < 3 | 28.3
12983 |  |  |  |  | < 5 | < 1 | 1 | 0.6 | < 0.1 | < 1 | < 0.1 | 6 | < 5 | 1 | 0.5 | < 1 | 1.4 | 0.03 | < 0.5 | < 0.05 | < 0.1 | 1.43 | 0.21 | < 2 | 4.5 | 79 | < 0.1 | < 0.1 | 3.9 | 9.5 | 3.74 | 2.7 | < 400 | < 0.1 | 4 | < 2 | < 0.5 | 64 | 0.4 | 0.1 | < 3 | 32.5
12984 |  |  |  |  | 160 | 26 | 10 | 1.5 | < 0.1 | 2 | 0.1 | 35 | < 5 | 1 | 3.2 | < 1 | 1.1 | 0.16 | < 0.5 | < 0.05 | < 0.1 | 1.11 | 0.29 | 64 | 9.5 | 52 | < 0.1 | < 0.1 | 44.7 | 19.6 | 0.17 | 52.2 | 900 | < 0.1 | 41 | 4 | 10.8 | 287 | 19.1 | 0.3 | < 3 | 33.4
12985 |  |  |  |  | < 5 | 26 | 19 | 1 | < 0.1 | < 1 | 0.2 | 414 | 18 | 64 | 34.9 | 4 | 5.3 | 5.15 | < 0.5 | 0.24 | < 0.1 | 11.7 | 5.5 | 1988 | 6.3 | 132 | 0.8 | 0.4 | 843 | 2.3 | 5.22 | 8.7 | 17000 | 0.2 | 44 | < 2 | 2.9 | < 5 | 0.5 | 0.8 | < 3 | 30.2
12986 |  |  |  |  | 15 | 26 | 2 | < 0.5 | < 0.1 | < 1 | 0.1 | 17 | < 5 | 3 | 1.3 | < 1 | 0.2 | 0.05 | 2.2 | < 0.05 | 0.2 | 0.33 | 0.12 | 25 | 1.8 | 11 | 0.3 | < 0.1 | 528 | 2 | 2.1 | 10.4 | 45200 | 0.5 | 9 | < 2 | 1.3 | 44 | 1.6 | < 0.1 | < 3 | 29.9
12987 |  |  |  |  | 39 | 7 | 18 | 0.9 | < 0.1 | 1 | 0.7 | 499 | < 5 | 46 | 5.8 | 2 | 2.6 | 0.39 | < 0.5 | 0.2 | < 0.1 | 3.01 | 0.74 | 1072 | 12.5 | 104 | 0.1 | < 0.1 | 15.6 | 12.6 | 1.03 | 4.2 | 4800 | < 0.1 | 76 | < 2 | < 0.5 | 27 | 5.1 | 0.1 | < 3 | 31
12988 |  |  |  |  | 117 | 19 | 14 | 1.2 | < 0.1 | < 1 | 0.4 | 481 | < 5 | 54 | 6.2 | 1 | 2.2 | 0.42 | < 0.5 | 0.2 | < 0.1 | 4.48 | 0.96 | 303 | 13.8 | 98 | < 0.1 | 0.1 | 26.8 | 16 | 0.44 | 51.6 | 1600 | < 0.1 | 54 | < 2 | 2.3 | 221 | 22 | 0.6 | < 3 | 31.3
12989 |  |  |  |  | 203 | 46 | 12 | 0.9 | < 0.1 | 1 | 0.9 | 270 | < 5 | 67 | 3.7 | < 1 | 1.8 | 0.22 | 2.3 | 0.27 | 0.2 | 0.32 | 0.22 | 183 | 17.3 | 69 | 0.2 | < 0.1 | 417 | 6.5 | 0.19 | 14.7 | 12900 | < 0.1 | 27 | 8 | 71 | 35 | 20.7 | 1.7 | < 3 | 32.6
12990 |  |  |  |  | 85 | 35 | 12 | 3.2 | < 0.1 | < 1 | 1 | 13 | < 5 | 8 | 6.1 | < 1 | 3 | 0.41 | < 0.5 | 0.09 | 0.3 | 8.11 | 1.94 | 14 | 24 | 137 | 0.3 | 0.2 | 424 | 9.5 | 0.95 | 45.2 | 22500 | 0.5 | 62 | 17 | 2.6 | 120 | 12.4 | < 0.1 | < 3 | 31.4
12991 |  |  |  |  | 244 | 71 | 8 | 3 | 0.3 | 3 | 0.1 | 22 | 7 | 3 | 1.7 | 2 | 0.5 | 0.08 | 1.7 | < 0.05 | 0.7 | 0.68 | 4.08 | 93 | 16.1 | 26 | 1.3 | 0.3 | 905 | 2.1 | 15.7 | 728 | 66900 | 3 | 424 | 20 | 5.4 | 131 | 5.9 | 0.9 | 24 | 39.6
12992 |  |  |  |  | 267 | 15 | 19 | 0.9 | 0.1 | 2 | 0.1 | 31 | < 5 | 2 | 7.4 | 1 | 2.6 | 0.45 | 0.6 | < 0.05 | 1 | 1.12 | 0.43 | 306 | 17.8 | 103 | 0.1 | < 0.1 | 192 | 7.2 | 0.5 | 21.3 | 33700 | 0.1 | 25 | < 2 | 7 | 47 | 27.2 | 0.7 | < 3 | 30.9
12993 |  |  |  |  | 57 | 23 | 21 | 0.7 | < 0.1 | 4 | 0.4 | 252 | 6 | 64 | 23.9 | 3 | 6.2 | 1.58 | 2.2 | 0.26 | 0.2 | 4.05 | 1.85 | 560 | 28.6 | 309 | 0.6 | < 0.1 | 599 | 5.7 | 1.54 | 5.2 | 25900 | 0.3 | 49 | < 2 | 1.1 | 22 | 7.8 | 0.3 | < 3 | 28.4
12994 |  |  |  |  | 46 | 9 | 14 | 1.3 | < 0.1 | 1 | 0.5 | 731 | 24 | 105 | 8.1 | 1 | 2.6 | 0.62 | 59.6 | 0.42 | 1.2 | 7.41 | 1.96 | 172 | 8.6 | 115 | 0.7 | < 0.1 | 653 | 13.2 | 3.42 | 5.7 | 9800 | 0.4 | 45 | 5 | 2 | 247 | 8.1 | 0.2 | < 3 | 27.7
12995 |  |  |  |  | 551 | 87 | 10 | 1.1 | < 0.1 | < 1 | 1.5 | 271 | 21 | 79 | 7.3 | 2 | 1.9 | 0.59 | 14.1 | 0.5 | 5.1 | 11.1 | 16.8 | 158 | 25.5 | 61 | 0.8 | 0.3 | 1110 | 5.7 | 107 | 414 | > 100000 | 1.8 | 69 | 26 | 1.2 | 95 | 12 | 0.2 | 18 | 29.6 | 12
12996 |  |  |  | 0.86 | 328 | 24 | 14 | 2.1 | 0.3 | 1 | 1.2 | 139 | 25 | 21 | 5.1 | 1 | 1.3 | 0.37 | 1 | 0.39 | 0.2 | 5.28 | 3.5 | 33 | 23.5 | 56 | 1.7 | 8.4 | 870 | 10 | 7.68 | 229 | 41700 | 0.9 | 933 | 345 | 1 | 108 | 13.6 | 0.8 | 27 | 29.4
12997 | 5 | 0.8 | < 0.5 |  | 140 | 89 | 20 | 1.1 | < 0.1 | < 1 | 0.4 | 306 | < 5 | 11 | 4.4 | < 1 | 1 | 0.25 | 1 | 0.06 | 0.2 | 0.55 | 0.25 | 363 | 8.2 | 37 | 1.2 | 0.6 | 1170 | 11 | 0.74 | 43.3 | 25800 | < 0.1 | 184 | 5 | 6.5 | 181 | 15.8 | 0.9 | < 3 | 27.7
12998 | 5 | < 0.5 | < 0.5 |  | 21 | 6 | 10 | 0.6 | < 0.1 | < 1 | < 0.1 | 46 | 7 | 4 | 3.2 | < 1 | 2 | 0.3 | 1.2 | < 0.05 | < 0.1 | 3.26 | 1.24 | 97 | 10.3 | 76 | 0.1 | 0.5 | 22.7 | 10.2 | 1.74 | 7.6 | 32200 | 1.1 | 79 | 8 | 16 | 15 | 2.9 | 0.3 | < 3 | 33
12999 | 4 | 5.2 | 3.2 |  | 278 | 35 | 17 | 1.4 | 0.1 | 1 | 0.8 | 693 | 5 | 71 | 5 | 1 | 2.2 | 0.33 | 1.4 | 0.41 | 0.2 | 4.34 | 1.29 | 227 | 14.7 | 88 | 0.2 | 0.2 | 435 | 16.2 | 1.33 | 77.4 | 21800 | 0.1 | 151 | < 2 | 3 | 33 | 31.9 | 1.1 | 4 | 30.4
13000 | < 1 | < 0.5 | < 0.5 |  | 203 | 42 | 21 | 1.4 | 0.1 | 1 | 0.9 | 531 | < 5 | 36 | 40.5 | 3 | 4.4 | 2.72 | < 0.5 | 0.11 | < 0.1 | 3.52 | 1.21 | 742 | 18.9 | 197 | 0.1 | 0.1 | 55.7 | 11.4 | 1.54 | 142 | < 400 | < 0.1 | 86 | < 2 | < 0.5 | 154 | 18.7 | < 0.1 | < 3 | 1.67
13001 | 2 | < 0.5 | < 0.5 |  | 565 | 54 | 24 | 1.2 | < 0.1 | 1 | 5.7 | 284 | < 5 | 11 | 6.4 | 1 | 3.8 | 0.34 | 3 | 0.05 | < 0.1 | 4.08 | 1.01 | 90 | 39.1 | 173 | < 0.1 | < 0.1 | 232 | 6.1 | 0.23 | 29.2 | 31500 | < 0.1 | 147 | < 2 | 16.3 | 69 | 47.1 | 1.3 | < 3 | 32.8
13002 | < 1 | < 0.5 | < 0.5 |  | 258 | 21 | 19 | 1.3 | 0.1 | 1 | 0.1 | 65 | < 5 | 3 | 6.6 | < 1 | 2.7 | 0.38 | 0.7 | < 0.05 | 0.3 | 1.23 | 0.47 | 333 | 23.1 | 104 | 0.1 | < 0.1 | 32.4 | 10.3 | 1.44 | 23.9 | 30100 | < 0.1 | 77 | < 2 | 3.1 | 70 | 26.2 | 0.4 | < 3 | 31.7

## QC
Report Number: A24-10909
Report Date: 6/11/2024
Analyte Symbol | Au | Pt | Pd | C-Graph | V | Co | Ga | Ge | In | Sn | Cs | Ba | Pb | Rb | Nb | Be | Hf | Ta | W | Tl | Bi | Th | U | Sr | Y | Zr | Ag | Cd | Cu | Li | Mo | Ni | S | Te | Zn | Au | As | Cr | Sc | Sb | Se | Mass | Total S
Unit Symbol | ppb | ppb | ppb | % | ppm | ppm | ppm | ppm | ppm | ppm | ppm | ppm | ppm | ppm | ppm | ppm | ppm | ppm | ppm | ppm | ppm | ppm | ppm | ppm | ppm | ppm | ppm | ppm | ppm | ppm | ppm | ppm | ppm | ppm | ppm | ppb | ppm | ppm | ppm | ppm | ppm | g | %
Detection Limit | 1 | 0.5 | 0.5 | 0.05 | 5 | 1 | 1 | 0.5 | 0.1 | 1 | 0.1 | 3 | 5 | 1 | 0.2 | 1 | 0.1 | 0.01 | 0.5 | 0.05 | 0.1 | 0.05 | 0.01 | 2 | 0.5 | 1 | 0.1 | 0.1 | 0.1 | 0.1 | 0.05 | 0.1 | 400 | 0.1 | 1 | 2 | 0.5 | 5 | 0.1 | 0.1 | 3 |  | 0.01
Analysis Method | FA-MS | FA-MS | FA-MS | IR | FUS-MS | FUS-MS | FUS-MS | FUS-MS | FUS-MS | FUS-MS | FUS-MS | FUS-MS | FUS-MS | FUS-MS | FUS-MS | FUS-ICP | FUS-MS | FUS-MS | FUS-MS | FUS-MS | FUS-MS | FUS-MS | FUS-MS | FUS-ICP | FUS-MS | FUS-ICP | TD-MS | TD-MS | TD-MS | TD-MS | TD-MS | TD-MS | TD-MS | TD-MS | TD-MS | INAA | INAA | INAA | INAA | INAA | INAA | INAA | CS
NCS DC71305 (GBW 07113) Meas | [15 empty] | 4 | [7 empty] | 42 |  | 406
NCS DC71305 (GBW 07113) Cert | [15 empty] | 4 | [7 empty] | 43 |  | 403
BaSO4 Meas | [42 empty] | 14
BaSO4 Cert | [42 empty] | 14
NIST 696 Meas | [25 empty] | 1027
NIST 696 Cert | [25 empty] | 1037
OREAS 101b (Fusion) Meas |  |  |  |  | 81 | 46 | [6 empty] | < 5 | [8 empty] | 36.5 | 391 |  | 174
OREAS 101b (Fusion) Cert |  |  |  |  | 80 | 47 | [6 empty] | 20 | [8 empty] | 37.1 | 396 |  | 178
OREAS 101b (4 Acid) Meas | [28 empty] | 425 |  | 18.7 | 8.8
OREAS 101b (4 Acid) Cert | [28 empty] | 412 |  | 20.1 | 8.2
OREAS 101b (4 Acid) Meas | [28 empty] | 454 |  | 17 | 9.2
OREAS 101b (4 Acid) Cert | [28 empty] | 412 |  | 20.1 | 8.2
OREAS 101b (4 Acid) Meas | [28 empty] | 436 |  | 18.4 | 8.3
OREAS 101b (4 Acid) Cert | [28 empty] | 412 |  | 20.1 | 8.2
OREAS 98 (4 Acid) Meas | [26 empty] | 41.1 |  | > 10000 | [5 empty] | 1200
OREAS 98 (4 Acid) Cert | [26 empty] | 45.1 |  | 148000 | [5 empty] | 1360
OREAS 98 (4 Acid) Meas | [26 empty] | 42.9 |  | > 10000 | [5 empty] | 1330
OREAS 98 (4 Acid) Cert | [26 empty] | 45.1 |  | 148000 | [5 empty] | 1360
OREAS 98 (4 Acid) Meas | [26 empty] | 40.8 |  | > 10000 | [5 empty] | 1210
OREAS 98 (4 Acid) Cert | [26 empty] | 45.1 |  | 148000 | [5 empty] | 1360
NCS DC86318 Meas | [10 empty] | 12.2 |  |  | 385 | [7 empty] | 70.9 |  |  | > 10000
NCS DC86318 Cert | [10 empty] | 11.88 |  |  | 369.42 | [7 empty] | 67 |  |  | 17008
USZ-25-2006 /RARE-EARTH ORE CGL 111 Meas |  |  |  |  | 151 | 35 | [5 empty] | 987 | 1170 | [11 empty] | 994
USZ-25-2006 /RARE-EARTH ORE CGL 111 Cert |  |  |  |  | 139 | 32.5 | [5 empty] | 917 | 1100 | [11 empty] | 959
DNC-1a Meas | [23 empty] | 144 |  | 36
DNC-1a Cert | [23 empty] | 144 |  | 38
BHVO-2 Meas | [23 empty] | 378 |  | 163
BHVO-2 Cert | [23 empty] | 389 |  | 172
USZ-42-2006 /RARE-EARTH ORE CGL 124 Meas |  |  |  |  | 123 | [6 empty] | 326 | 1700 | 61 | 34 | [6 empty] | 995 |  |  | 170
USZ-42-2006 /RARE-EARTH ORE CGL 124 Cert |  |  |  |  | 115 | [6 empty] | 307 | 1600 | 67.12 | 31 | [6 empty] | 946 |  |  | 167
GS311-4 Meas | [42 empty] | 0.56
GS311-4 Cert | [42 empty] | 0.54
OREAS 903 (4 Acid) Meas | [26 empty] | 0.4 | 0.2 | 6350 | 18.5 | 4.85 | 54.3 | 5300 |  | 24
OREAS 903 (4 Acid) Cert | [26 empty] | 0.432 | 0.2 | 6520 | 18.3 | 4.32 | 54 | 5000 |  | 24.3
Graphite 4A Meas |  |  |  | 3.95
Graphite 4A Cert |  |  |  | 4.14
Graphite 4A Meas |  |  |  | 4.15
Graphite 4A Cert |  |  |  | 4.14
Graphite 4A Meas |  |  |  | 4.07
Graphite 4A Cert |  |  |  | 4.14
Graphite 4A Meas |  |  |  | 4.08
Graphite 4A Cert |  |  |  | 4.14
Graphite 14 Meas |  |  |  | 14.1
Graphite 14 Cert |  |  |  | 14.26
Graphite 14 Meas |  |  |  | 14.1
Graphite 14 Cert |  |  |  | 14.26
Graphite 14 Meas |  |  |  | 14.1
Graphite 14 Cert |  |  |  | 14.26
Graphite 14 Meas |  |  |  | 14.1
Graphite 14 Cert |  |  |  | 14.26
REE-1 Meas | [5 empty] | 1 |  |  |  | 495 | 1.1 | 109 |  | > 1000 | > 1000 |  | 473 |  |  |  |  | 749 | 142 |  | 5860
REE-1 Cert | [5 empty] | 1.58 |  |  |  | 498 | 1.07 | 100.1 |  | 1050 | 4050 |  | 479 |  |  |  |  | 719 | 137 |  | 5480
OREAS 96 (4 Acid) Meas | [26 empty] | 11.6 |  | > 10000 |  |  |  | 39300 |  | 451
OREAS 96 (4 Acid) Cert | [26 empty] | 11.5 |  | 39300 |  |  |  | 41900 |  | 457
OREAS 96 (4 Acid) Meas | [26 empty] | 10.6 |  | > 10000 |  |  |  | 45200 |  | 436
OREAS 96 (4 Acid) Cert | [26 empty] | 11.5 |  | 39300 |  |  |  | 41900 |  | 457
Oreas 72b (4 Acid) Meas | [26 empty] | 0.3 | 0.3 | 247 | 32.3 | 4.7 | 6460 | 15700 | < 0.1 | 99
Oreas 72b (4 Acid) Cert | [26 empty] | 0.23 | 0.31 | 222 | 33.3 | 4.01 | 6860 | 14900 | 0.092 | 99
GS316-3 Meas | [42 empty] | 0.33
GS316-3 Cert | [42 empty] | 0.34
W-2b Meas |  |  |  |  | 276 | 43 | 18 |  |  |  | 0.9 | 177 | 8 | 20 | 7.3 | < 1 | 2.4 |  |  |  |  | 2.3 | 0.49 | 200 | 22.5 | 92
W-2b Cert |  |  |  |  | 260 | 43 | 17 |  |  |  | 0.99 | 170 | 9.3 | 21 | 7.9 | 1.3 | 2.6 |  |  |  |  | 2.4 | 0.53 | 190 | 23 | 100
GS317-5 Meas | [42 empty] | 15.2
GS317-5 Cert | [42 empty] | 15.5
OREAS 620 (4 Acid) Meas | [26 empty] | 35.3 | 165 | 1720 | 20.3 | 9.44 | 14.7 | 25800 |  | > 10000
OREAS 620 (4 Acid) Cert | [26 empty] | 38.5 | 163 | 1730 | 20 | 9.47 | 15.2 | 24700 |  | 31500
OREAS 681 (Fire Assay) Meas | 49 | 500 | 242
OREAS 681 (Fire Assay) Cert | 51 | 526 | 243
OREAS 683 (FA) Meas | 204 | 1750 | 864
OREAS 683 (FA) Cert | 207 | 1760 | 853
DMMAS 126 Meas | [35 empty] | 1210 | 1570 | 66 | 7.8 | 4.6 | < 3
DMMAS 126 Cert | [35 empty] | 1211 | 1588 | 66 | 7.88 | 4.51 | 4.26
OREAS 504 (4 Acid) Meas | [26 empty] | 3.1 |  | > 10000 |  | 599 |  | 13700
OREAS 504 (4 Acid) Cert | [26 empty] | 3.13 |  | 11370 |  | 643 |  | 13700
OREAS 722 (Graphitic) Meas |  |  |  | 2.03
OREAS 722 (Graphitic) Cert |  |  |  | 2.03
OREAS 723 (Graphitic) Meas |  |  |  | 6.18
OREAS 723 (Graphitic) Cert |  |  |  | 5.87
OREAS 724 (Graphitic) Meas |  |  |  | 12.1
OREAS 724 (Graphitic) Cert |  |  |  | 12.06
OREAS 725 (Graphitic) Meas |  |  |  | 23.7
OREAS 725 (Graphitic) Cert |  |  |  | 24.52
OREAS 752 (Peroxide Fusion) Meas | [6 empty] | 17 | 5 |  | 240 | 71 | 60 |  | 664 | 52 |  |  | 43 |  |  |  | 1 | 8 |  | 2
OREAS 752 (Peroxide Fusion) Cert | [6 empty] | 18 | 6.4 |  | 238 | 66 | 57 |  | 659 | 47 |  |  | 41 |  |  |  | 0.97 | 8.44 |  | 1.9
OREAS 520 (INAA) Meas | [35 empty] | 186 | 161 | 44 | 16.8 | 3.3
OREAS 520 (INAA) Cert | [35 empty] | 176 | 156 | 44 | 16.6 | 3.4
SY-5 (Fusion ICP) Meas | [15 empty] | 5 | [7 empty] | 3054 |  | 61
SY-5 (Fusion ICP) Cert | [15 empty] | 4.62 | [7 empty] | 3100 |  | 769
12984 Orig |  |  |  |  | 160 | 26 | 10 | 1.5 | < 0.1 | 2 | 0.1 | 35 | < 5 | 1 | 3.2 | < 1 | 1.1 | 0.16 | < 0.5 | < 0.05 | < 0.1 | 1.11 | 0.29 | 64 | 9.5 | 52 | < 0.1 | < 0.1 | 44.7 | 19.6 | 0.17 | 52.2 | 900 | < 0.1 | 41 | 4 | 10.8 | 287 | 19.1 | 0.3 | < 3 | 33.4
12984 Split Prep dup |  |  |  |  | 156 | 26 | 10 | 1.7 | < 0.1 | 1 | 0.1 | 36 | < 5 | 1 | 3.2 | < 1 | 1 | 0.15 | 3.7 | < 0.05 | < 0.1 | 1.02 | 0.28 | 64 | 9.1 | 49 | < 0.1 | < 0.1 | 46.8 | 19.3 | 0.25 | 54.5 | 1600 | < 0.1 | 42 | < 2 | 10.1 | 291 | 18.9 | 0.2 | < 3 | 31.8
12986 Orig | [26 empty] | 0.3 | < 0.1 | 539 | 2 | 2.21 | 10.3 | 45400 | 0.5 | 9
12986 Dup | [26 empty] | 0.3 | < 0.1 | 517 | 2 | 2 | 10.5 | 45000 | 0.5 | 9
12994 Orig |  |  |  |  | 45 | 9 | 14 | 1.3 | < 0.1 | 1 | 0.5 | 714 | 24 | 103 | 7.8 | 1 | 2.6 | 0.61 | 59 | 0.4 | 1.2 | 7.33 | 1.9 | 172 | 8.6 | 113
12994 Dup |  |  |  |  | 47 | 9 | 14 | 1.4 | < 0.1 | 1 | 0.5 | 747 | 23 | 106 | 8.4 | 1 | 2.6 | 0.63 | 60.2 | 0.44 | 1.2 | 7.5 | 2.03 | 171 | 8.7 | 116
12997 Orig | 5 | 0.8 | < 0.5
12997 Dup | 5 | 0.8 | < 0.5
13001 Orig | [26 empty] | < 0.1 | 0.1 | 235 | 6.2 | 0.22 | 29.3 | 31500 | < 0.1 | 147
13001 Dup | [26 empty] | < 0.1 | < 0.1 | 228 | 6.1 | 0.23 | 29 | 31400 | < 0.1 | 146
Method Blank |  |  |  | < 0.05
Method Blank |  |  |  | < 0.05
Method Blank |  |  |  | < 0.05
Method Blank |  |  |  | < 0.05
Method Blank | < 1 | < 0.5 | < 0.5
Method Blank | < 1 | < 0.5 | < 0.5
Method Blank |  |  |  |  | < 5 | < 1 | < 1 | < 0.5 | < 0.1 | < 1 | < 0.1 | < 3 | < 5 | < 1 | < 0.2 |  | < 0.1 | < 0.01 | < 0.5 | < 0.05 | < 0.1 | < 0.05 | < 0.01 |  | < 0.5
Method Blank | [26 empty] | < 0.1 | < 0.1 | 0.2 | < 0.1 | 0.28 | < 0.1 | 800 | < 0.1 | < 1
Method Blank | [26 empty] | < 0.1 | < 0.1 | 0.8 | < 0.1 | 0.1 | 0.4 | < 400 | < 0.1 | < 1
Method Blank | [26 empty] | < 0.1 | < 0.1 | 0.1 | 0.3 | 0.38 | 0.2 | < 400 | < 0.1 | 2
Method Blank | [26 empty] | < 0.1 | < 0.1 | 1.1 | 0.1 | 0.46 | 0.1 | 700 | < 0.1 | 5
Method Blank | [35 empty] | < 2 | < 0.5 | < 5 | < 0.1 | < 0.1 | < 3 | 30
Method Blank | [26 empty] | < 0.1 | < 0.1 | < 0.1 | < 0.1 | < 0.05 | 0.2 | < 400 | < 0.1 | < 1
Method Blank | [26 empty] | < 0.1 | < 0.1 | < 0.1 | < 0.1 | 0.14 | 0.2 | < 400 | < 0.1 | < 1
Method Blank | [35 empty] | < 2 | < 0.5 | < 5 | < 0.1 | < 0.1 | < 3 | 1