## Results
Report Number: A24-10241
Report Date: 14/10/2024
Analyte Symbol | Total S | V | Co | Ga | Ge | In | Sn | Cs | Ba | Pb | Rb | Nb | Be | Hf | Ta | W | Tl | Bi | Th | U | Sr | Y | Zr | Ag | Cd | Cu | Li | Mo | Ni | S | Te | Zn | Au | As | Cr | Sc | Sb | Se | Mass
Unit Symbol | % | ppm | ppm | ppm | ppm | ppm | ppm | ppm | ppm | ppm | ppm | ppm | ppm | ppm | ppm | ppm | ppm | ppm | ppm | ppm | ppm | ppm | ppm | ppm | ppm | ppm | ppm | ppm | ppm | ppm | ppm | ppm | ppb | ppm | ppm | ppm | ppm | ppm | g
Detection Limit | 0.01 | 5 | 1 | 1 | 0.5 | 0.1 | 1 | 0.1 | 3 | 5 | 1 | 0.2 | 1 | 0.1 | 0.01 | 0.5 | 0.05 | 0.1 | 0.05 | 0.01 | 2 | 0.5 | 1 | 0.1 | 0.1 | 0.1 | 0.1 | 0.05 | 0.1 | 400 | 0.1 | 1 | 2 | 0.5 | 5 | 0.1 | 0.1 | 3
Analysis Method | CS | FUS-MS | FUS-MS | FUS-MS | FUS-MS | FUS-MS | FUS-MS | FUS-MS | FUS-MS | FUS-MS | FUS-MS | FUS-MS | FUS-ICP | FUS-MS | FUS-MS | FUS-MS | FUS-MS | FUS-MS | FUS-MS | FUS-MS | FUS-ICP | FUS-MS | FUS-ICP | TD-MS | TD-MS | TD-MS | TD-MS | TD-MS | TD-MS | TD-MS | TD-MS | TD-MS | INAA | INAA | INAA | INAA | INAA | INAA | INAA
11071 | 0.06 | 91 | 15 | 19 | 0.9 | < 0.1 | 1 | 1.2 | 324 | 20 | 121 | 12.3 | 1 | 3.2 | 0.54 | < 0.5 | 0.62 | < 0.1 | 18.6 | 1.73 | 443 | 8.7 | 139 | 0.4 | < 0.1 | 27.2 | 24.6 | 2.8 | 71.8 | < 400 | < 0.1 | 59 | < 2 | < 0.5 | 237 | 11.4 | < 0.1 | < 3 | 26
11072 | 0.13 | 132 | 24 | 20 | 1.1 | < 0.1 | 2 | 3.2 | 684 | 19 | 202 | 7.7 | 2 | 3.1 | 0.3 | < 0.5 | 1.18 | < 0.1 | 9.36 | 1.05 | 470 | 11.2 | 132 | 0.2 | 0.1 | 28.5 | 39.9 | 1.51 | 94.1 | 1000 | < 0.1 | 85 | < 2 | 1.3 | 270 | 19.3 | < 0.1 | < 3 | 28.3
11073 | 3.74 | 100 | 17 | 19 | 1.5 | 0.1 | 2 | 2 | 446 | 7 | 122 | 8.4 | 2 | 3.5 | 0.79 | 14.7 | 0.68 | 0.2 | 3.93 | 2.68 | 155 | 27.1 | 155 | 0.4 | 0.7 | 109 | 32.7 | 6.82 | 31.5 | 41000 | 0.1 | 435 | 18 | 8.6 | 36 | 25.8 | 0.3 | < 3 | 28.4
11074 | 0.72 | 15 | 4 | 5 | 1.2 | 0.2 | 1 | 0.4 | 113 | < 5 | 21 | 1.7 | < 1 | 0.5 | 0.11 | 0.9 | 0.17 | < 0.1 | 0.94 | 0.44 | 42 | 2.5 | 19 | 0.2 | 1.4 | 40.3 | 5.7 | 5.58 | 3.5 | 7300 | < 0.1 | 324 | 6 | 3.1 | 62 | 2.5 | 0.2 | < 3 | 30.3
11075 | < 0.01 | < 5 | 1 | 1 | 0.6 | < 0.1 | < 1 | < 0.1 | 7 | < 5 | 1 | 2 | < 1 | 1.8 | 0.12 | 0.6 | < 0.05 | < 0.1 | 3.25 | 0.77 | < 2 | 6 | 81 | < 0.1 | < 0.1 | 6 | 7.3 | 3.91 | 7.3 | 600 | 0.3 | 5 | < 2 | 1.1 | 404 | 0.3 | < 0.1 | < 3 | 30
11076 | 2.33 | 45 | 9 | 16 | 1.5 | 0.6 | 1 | 1.3 | 1200 | 23 | 109 | 8.5 | 2 | 2.9 | 0.83 | 12.6 | 0.79 | 0.2 | 5.46 | 1.64 | 168 | 18.2 | 134 | 0.5 | 8.2 | 102 | 9.1 | 8.41 | 14.1 | 25900 | 0.1 | 1670 | < 2 | 8.6 | 305 | 6 | < 0.1 | < 3 | 28.6
11077 | 0.91 | 51 | 10 | 12 | 4.1 | 0.1 | 1 | 12.3 | 52 | 7 | 80 | 5.3 | < 1 | 2 | 0.44 | 0.9 | 0.59 | 2.3 | 4.5 | 1.42 | 63 | 7.2 | 90 | 1.7 | 0.7 | 2170 | 12.9 | 4.39 | 18.8 | 10400 | 0.3 | 69 | 59 | 1.7 | 116 | 8.3 | 0.2 | < 3 | 28.5
11078 | 5.42 | < 5 | 5 | 23 | < 0.5 | 1.5 | 10 | 4.6 | 152 | 18 | 123 | 18 | 1 | 5.2 | 0.68 | < 0.5 | 0.54 | 0.9 | 7.84 | 1.46 | 21 | 28.5 | 137 | 4.1 | 8.2 | 894 | 48.1 | 8.53 | 0.9 | 60900 | 0.3 | 3430 | 33 | 8.6 | 38 | 1.8 | < 0.1 | < 3 | 29.3
11079 | 4.2 | 49 | 53 | 16 | 1.2 | 0.2 | 1 | 1 | 294 | 24 | 68 | 4.4 | 1 | 4 | 0.46 | 0.8 | 0.34 | 0.6 | 4.87 | 1.37 | 258 | 2.8 | 170 | 1.5 | 1.9 | 417 | 31.1 | 14.1 | 37 | 45900 | 0.5 | 394 | 49 | 6.1 | 281 | 6.6 | 0.1 | < 3 | 29.3
11081 | 2.17 | 107 | 33 | 13 | 1.6 | < 0.1 | 4 | 663 | 892 | < 5 | 363 | 7.4 | 1 | 4.6 | 0.46 | 1.7 | 2.41 | 0.3 | 4.34 | 0.92 | 53 | 8.9 | 205 | 1 | 0.7 | 580 | 626 | 3.71 | 28.5 | 25700 | 0.1 | 336 | < 2 | 335 | 46 | 15.6 | 7.9 | < 3 | 28.9
11082 | 2.22 | 13 | 3 | 13 | 1.5 | 0.1 | 1 | 1.2 | 376 | < 5 | 5 | 9.2 | 1 | 3.3 | 0.49 | 1.4 | 0.07 | 0.1 | 2.08 | 0.53 | 92 | 27.6 | 143 | 0.3 | 0.2 | 49.5 | 8.6 | 1.36 | 3.6 | 25300 | 0.2 | 88 | 11 | 2.5 | 11 | 13.4 | < 0.1 | < 3 | 36.7
11083 | < 0.01 | 40 | 7 | 18 | 1 | < 0.1 | 1 | 2.2 | 1370 | 14 | 112 | 5.8 | 3 | 3.5 | 0.33 | < 0.5 | 0.31 | < 0.1 | 5.01 | 1.37 | 1241 | 11.6 | 133 | 0.9 | < 0.1 | 10 | 17.6 | 1.72 | 47.5 | < 400 | < 0.1 | 10 | < 2 | 2.8 | 141 | 4.5 | 0.3 | < 3 | 28.9
11084 | 0.39 | 18 | 5 | 15 | 1.5 | 0.1 | 2 | 1.1 | 300 | < 5 | 7 | 12.9 | 2 | 4.9 | 0.71 | 1.2 | 0.06 | < 0.1 | 2.6 | 0.63 | 50 | 41.1 | 205 | 0.3 | < 0.1 | 20 | 4.4 | 1.75 | 5.1 | 5000 | 0.1 | 121 | < 2 | < 0.5 | 184 | 17.5 | < 0.1 | < 3 | 34
11085 | 6.55 | 57 | 19 | 18 | 0.6 | 0.4 | 14 | 5.9 | 556 | 55 | 196 | 43 | 3 | 5 | 6.06 | 6.9 | 1 | 0.5 | 13.9 | 3.98 | 128 | 56.5 | 218 | 3.3 | 0.3 | 199 | 43.5 | 9.07 | 73.4 | 75100 | < 0.1 | 109 | 13 | 5.8 | 38 | 9 | < 0.1 | < 3 | 28.6
11086 | 2.11 | 208 | 62 | 15 | 1.5 | 0.1 | 1 | 0.3 | 177 | 9 | 55 | 2.5 | 1 | 0.9 | 0.13 | < 0.5 | 0.26 | < 0.1 | 0.86 | 0.64 | 346 | 16.1 | 32 | 0.9 | 0.6 | 684 | 17.7 | 1.99 | 140 | 24900 | 0.3 | 180 | < 2 | 1.5 | 368 | 39.5 | < 0.1 | < 3 | 29.8
11087 | 0.55 | 37 | 7 | 18 | 1.2 | 0.1 | 4 | 14 | 73 | < 5 | 74 | 9.2 | 3 | 5.2 | 0.63 | 0.9 | 0.7 | 0.5 | 3.54 | 0.82 | 66 | 24 | 220 | 0.3 | 0.2 | 104 | 8.4 | 3.22 | 5.4 | 6000 | 0.1 | 115 | < 2 | 1.4 | 131 | 12 | 0.1 | < 3 | 31.8
11088 | 0.94 | 345 | 48 | 18 | 1.4 | 0.1 | 12 | 1 | 26 | < 5 | 11 | 6.5 | < 1 | 2.7 | 0.37 | 1.2 | 0.19 | 0.1 | 0.74 | 0.26 | 98 | 33.5 | 106 | 0.2 | 0.5 | 171 | 102 | 0.72 | 26.3 | 11300 | < 0.1 | 201 | 54 | 8.6 | 38 | 34.4 | 0.8 | < 3 | 30.7
11089 | 2.14 | 286 | 49 | 17 | 1.4 | 0.2 | 1 | 0.5 | 22 | < 5 | 3 | 5.4 | < 1 | 1.8 | 0.26 | 1.2 | < 0.05 | < 0.1 | 0.65 | 0.19 | 60 | 30.9 | 82 | 0.2 | 0.5 | 506 | 42.2 | 0.72 | 43.4 | 24700 | < 0.1 | 277 | 15 | 3.3 | 157 | 36.5 | 0.6 | < 3 | 31.3
11090 | 1.84 | 193 | 53 | 14 | 1.6 | 0.1 | 3 | 1.4 | 89 | < 5 | 23 | 3.4 | 1 | 1.1 | 0.21 | 0.9 | 0.14 | 0.3 | 1.34 | 1.1 | 120 | 15.8 | 42 | 0.3 | 0.3 | 211 | 44.8 | 0.89 | 61.1 | 20700 | < 0.1 | 147 | < 2 | 5.4 | 152 | 28 | < 0.1 | < 3 | 30.9
11091 | 0.3 | 289 | 33 | 19 | 1.5 | 0.2 | 3 | 1.3 | 128 | < 5 | 87 | 6.3 | 3 | 2.9 | 0.35 | < 0.5 | 0.47 | 0.1 | 1.38 | 0.6 | 225 | 22.1 | 122 | 0.1 | 0.3 | 65.6 | 14.1 | 0.39 | 62.7 | 3500 | < 0.1 | 138 | < 2 | < 0.5 | 101 | 27.6 | < 0.1 | < 3 | 29.3
11092 | 0.97 | 302 | 54 | 18 | 1.3 | 0.1 | 1 | 20.6 | 226 | < 5 | 70 | 8.6 | < 1 | 1.8 | 0.45 | 1.7 | 0.39 | 0.2 | 0.68 | 0.17 | 106 | 16.7 | 73 | 0.1 | 0.8 | 393 | 93.1 | 0.26 | 96.9 | 12000 | < 0.1 | 259 | 197 | 9.4 | 284 | 44.7 | 0.6 | < 3 | 28.5
11093 | 1.14 | 375 | 66 | 19 | 1.4 | 0.1 | 1 | 0.4 | 66 | < 5 | 10 | 7.8 | 1 | 2.3 | 0.4 | 0.7 | 0.08 | < 0.1 | 0.17 | 0.43 | 148 | 31.2 | 92 | 0.7 | 0.5 | 228 | 10.8 | 0.27 | 32.9 | 14200 | < 0.1 | 163 | < 2 | 1.6 | 25 | 43.3 | < 0.1 | < 3 | 31.5
11094 | 0.84 | 39 | 69 | 25 | 1.1 | 0.2 | 2 | 2.8 | 200 | < 5 | 11 | 13.3 | 2 | 5.1 | 0.67 | 5.9 | 0.09 | 0.1 | 1.57 | 0.33 | 114 | 56.2 | 204 | 0.1 | 0.2 | 109 | 49.2 | 0.43 | 8.7 | 9200 | < 0.1 | 185 | 123 | 2490 | 139 | 31.3 | < 0.1 | < 3 | 30
11095 | 0.31 | 191 | 56 | 13 | 3.7 | 0.1 | 1 | 6.1 | 45 | 15 | 40 | 3.4 | 1 | 6.2 | 0.39 | 4 | 0.27 | 1.9 | 104 | 5.46 | 65 | 29.5 | 220 | 0.1 | 0.9 | 25.6 | 14.3 | 3230 | 174 | 3800 | 0.3 | 280 | < 2 | 7.9 | 1060 | 84.8 | < 0.1 | < 3 | 28.7
11096 | 1.58 | 52 | 36 | 11 | 3.5 | 0.2 | 12 | 0.3 | 20 | 8 | 10 | 1.3 | 1 | 0.4 | 0.07 | 108 | 0.1 | 1 | 0.91 | 1.23 | 51 | 6.5 | 20 | 0.9 | 0.2 | 712 | 7.4 | 13 | 206 | 18800 | 0.5 | 67 | < 2 | 0.8 | 301 | 8.3 | < 0.1 | < 3 | 34.7
11097 | 3.64 | 157 | 24 | 13 | 2.3 | 0.3 | 17 | 54 | 64 | < 5 | 37 | 5.9 | 6 | 1.6 | 5 | 4 | 0.31 | 0.5 | 0.68 | 0.55 | 43 | 20.6 | 62 | 0.6 | 2.6 | 491 | 401 | 1.92 | 29.8 | 32900 | < 0.1 | 747 | 28 | 361 | 192 | 21.2 | 1.1 | < 3 | 32.8

## QC
Report Number: A24-10241
Report Date: 14/10/2024
Analyte Symbol | Total S | V | Co | Ga | Ge | In | Sn | Cs | Ba | Pb | Rb | Nb | Be | Hf | Ta | W | Tl | Bi | Th | U | Sr | Y | Zr | Ag | Cd | Cu | Li | Mo | Ni | S | Te | Zn | Au | As | Cr | Sc | Sb | Se | Mass
Unit Symbol | % | ppm | ppm | ppm | ppm | ppm | ppm | ppm | ppm | ppm | ppm | ppm | ppm | ppm | ppm | ppm | ppm | ppm | ppm | ppm | ppm | ppm | ppm | ppm | ppm | ppm | ppm | ppm | ppm | ppm | ppm | ppm | ppb | ppm | ppm | ppm | ppm | ppm | g
Detection Limit | 0.01 | 5 | 1 | 1 | 0.5 | 0.1 | 1 | 0.1 | 3 | 5 | 1 | 0.2 | 1 | 0.1 | 0.01 | 0.5 | 0.05 | 0.1 | 0.05 | 0.01 | 2 | 0.5 | 1 | 0.1 | 0.1 | 0.1 | 0.1 | 0.05 | 0.1 | 400 | 0.1 | 1 | 2 | 0.5 | 5 | 0.1 | 0.1 | 3
Analysis Method | CS | FUS-MS | FUS-MS | FUS-MS | FUS-MS | FUS-MS | FUS-MS | FUS-MS | FUS-MS | FUS-MS | FUS-MS | FUS-MS | FUS-ICP | FUS-MS | FUS-MS | FUS-MS | FUS-MS | FUS-MS | FUS-MS | FUS-MS | FUS-ICP | FUS-MS | FUS-ICP | TD-MS | TD-MS | TD-MS | TD-MS | TD-MS | TD-MS | TD-MS | TD-MS | TD-MS | INAA | INAA | INAA | INAA | INAA | INAA | INAA
NCS DC71305 (GBW 07113) Meas | [12 empty] | 4 | [7 empty] | 41 |  | 430
NCS DC71305 (GBW 07113) Cert | [12 empty] | 4 | [7 empty] | 43 |  | 403
BaSO4 Meas | 14.1
BaSO4 Cert | 14
BaSO4 Meas | 13.7
BaSO4 Cert | 14
BaSO4 Meas | 14.4
BaSO4 Cert | 14
BaSO4 Meas | 14.6
BaSO4 Cert | 14
BaSO4 Meas | 14.6
BaSO4 Cert | 14
BaSO4 Meas | 14.5
BaSO4 Cert | 14
NIST 696 Meas | [22 empty] | 1035
NIST 696 Cert | [22 empty] | 1037
OREAS 101b (Fusion) Meas |  | 75 | 45 | [6 empty] | < 5 | [8 empty] | 34.7 | 373 |  | 162
OREAS 101b (Fusion) Cert |  | 80 | 47 | [6 empty] | 20 | [8 empty] | 37.1 | 396 |  | 178
OREAS 101b (4 Acid) Meas | [25 empty] | 411 |  | 16.8 | 9.5
OREAS 101b (4 Acid) Cert | [25 empty] | 412 |  | 20.1 | 8.2
OREAS 101b (4 Acid) Meas | [25 empty] | 420 |  | 21.2 | 8.9
OREAS 101b (4 Acid) Cert | [25 empty] | 412 |  | 20.1 | 8.2
OREAS 101b (4 Acid) Meas | [25 empty] | 376 |  | 18.3 | 8.1
OREAS 101b (4 Acid) Cert | [25 empty] | 412 |  | 20.1 | 8.2
OREAS 98 (4 Acid) Meas | [23 empty] | 45.3 |  | > 10000 | [5 empty] | 1300
OREAS 98 (4 Acid) Cert | [23 empty] | 45.1 |  | 148000 | [5 empty] | 1360
OREAS 98 (4 Acid) Meas | [23 empty] | 42.4 |  | > 10000 | [5 empty] | 1380
OREAS 98 (4 Acid) Cert | [23 empty] | 45.1 |  | 148000 | [5 empty] | 1360
OREAS 98 (4 Acid) Meas | [23 empty] | 42.7 |  | > 10000 | [5 empty] | 1340
OREAS 98 (4 Acid) Cert | [23 empty] | 45.1 |  | 148000 | [5 empty] | 1360
OREAS 98 (4 Acid) Meas | [23 empty] | 44.6 |  | > 10000 | [5 empty] | 1660
OREAS 98 (4 Acid) Cert | [23 empty] | 45.1 |  | 148000 | [5 empty] | 1360
OREAS 98 (4 Acid) Meas | [23 empty] | 44.9 |  | > 10000 | [5 empty] | 1530
OREAS 98 (4 Acid) Cert | [23 empty] | 45.1 |  | 148000 | [5 empty] | 1360
NCS DC86318 Meas | [7 empty] | 11.6 |  |  | 384 | [7 empty] | 67.5 |  |  | > 10000
NCS DC86318 Cert | [7 empty] | 11.88 |  |  | 369.42 | [7 empty] | 67 |  |  | 17008
USZ-25-2006 /RARE-EARTH ORE CGL 111 Meas |  | 152 | 31 | [5 empty] | 928 | 1150 | [11 empty] | 955
USZ-25-2006 /RARE-EARTH ORE CGL 111 Cert |  | 139 | 32.5 | [5 empty] | 917 | 1100 | [11 empty] | 959
DNC-1a Meas | [20 empty] | 145 |  | 36
DNC-1a Cert | [20 empty] | 144 |  | 38
BHVO-2 Meas | [20 empty] | 391 |  | 166
BHVO-2 Cert | [20 empty] | 389 |  | 172
USZ-42-2006 /RARE-EARTH ORE CGL 124 Meas |  | 128 | [6 empty] | 314 | 1710 | 60 | 33 | [6 empty] | 990 |  |  | 163
USZ-42-2006 /RARE-EARTH ORE CGL 124 Cert |  | 115 | [6 empty] | 307 | 1600 | 67.12 | 31 | [6 empty] | 946 |  |  | 167
GS311-4 Meas | 0.54
GS311-4 Cert | 0.54
GS311-4 Meas | 0.55
GS311-4 Cert | 0.54
GS311-4 Meas | 0.57
GS311-4 Cert | 0.54
GS311-4 Meas | 0.54
GS311-4 Cert | 0.54
GS311-4 Meas | 0.55
GS311-4 Cert | 0.54
GS311-4 Meas | 0.52
GS311-4 Cert | 0.54
OREAS 903 (4 Acid) Meas | [23 empty] | 0.5 | 0.2 | 6810 | 17.1 | 4.54 | 51.8 | 4800 |  | 20
OREAS 903 (4 Acid) Cert | [23 empty] | 0.432 | 0.2 | 6520 | 18.3 | 4.32 | 54 | 5000 |  | 24.3
OREAS 903 (4 Acid) Meas | [23 empty] | 0.5 | 0.2 | 5860 | 16.3 | 4.17 | 50.4 | 4100 |  | 23
OREAS 903 (4 Acid) Cert | [23 empty] | 0.432 | 0.2 | 6520 | 18.3 | 4.32 | 54 | 5000 |  | 24.3
SiO2 Meas | < 0.01
SiO2 Cert
SiO2 Meas | 0.03
SiO2 Cert
SiO2 Meas | < 0.01
SiO2 Cert
SiO2 Meas | 0.01
SiO2 Cert
SiO2 Meas | < 0.01
SiO2 Cert
REE-1 Meas |  |  | 1 |  |  |  | 502 | 1.2 | 105 |  | > 1000 | > 1000 |  | 483 |  |  |  |  | 748 | 142 |  | 5880
REE-1 Cert |  |  | 1.58 |  |  |  | 498 | 1.07 | 100.1 |  | 1050 | 4050 |  | 479 |  |  |  |  | 719 | 137 |  | 5480
OREAS 96 (4 Acid) Meas | [23 empty] | 10.6 |  | > 10000 |  |  |  | 42800 |  | 458
OREAS 96 (4 Acid) Cert | [23 empty] | 11.5 |  | 39300 |  |  |  | 41900 |  | 457
OREAS 96 (4 Acid) Meas | [23 empty] | 10.9 |  | > 10000 |  |  |  | 42700 |  | 466
OREAS 96 (4 Acid) Cert | [23 empty] | 11.5 |  | 39300 |  |  |  | 41900 |  | 457
OREAS 96 (4 Acid) Meas | [23 empty] | 10.7 |  | > 10000 |  |  |  | 42900 |  | 448
OREAS 96 (4 Acid) Cert | [23 empty] | 11.5 |  | 39300 |  |  |  | 41900 |  | 457
OREAS 96 (4 Acid) Meas | [23 empty] | 10.2 |  | > 10000 |  |  |  | 46700 |  | 462
OREAS 96 (4 Acid) Cert | [23 empty] | 11.5 |  | 39300 |  |  |  | 41900 |  | 457
OREAS 96 (4 Acid) Meas | [23 empty] | 10.5 |  | > 10000 |  |  |  | 44200 |  | 450
OREAS 96 (4 Acid) Cert | [23 empty] | 11.5 |  | 39300 |  |  |  | 41900 |  | 457
OREAS 520 (4 Acid) Meas | [23 empty] | 0.5 |  | 2940 | 16.6 | 59.9 | 78.6 | 9100 | < 0.1 | 21
OREAS 520 (4 Acid) Cert | [23 empty] | 0.45 |  | 2930 | 16.9 | 65 | 76 | 10100 | 0.36 | 22.7
OREAS 520 (4 Acid) Meas | [23 empty] | 0.5 |  | 2980 | 17.3 | 60 | 79.6 | 11100 | 0.1 | 17
OREAS 520 (4 Acid) Cert | [23 empty] | 0.45 |  | 2930 | 16.9 | 65 | 76 | 10100 | 0.36 | 22.7
Oreas 77b (4 Acid) Meas | [23 empty] | 1.5 | 1.3 | 3760 | 19.5 |  | > 10000 |  | 1.4 | 227
Oreas 77b (4 Acid) Cert | [23 empty] | 1.62 | 1.2 | 3426 | 18.8 |  | 113000 |  | 1.35 | 205
OREAS 70b (Fusion) Meas | [25 empty] | 50 | 32.1 |  | 2150 | 3300 |  | 114
OREAS 70b (Fusion) Cert | [25 empty] | 52 | 35.3 |  | 2220 | 3080 |  | 107
OREAS 70b (Fusion) Meas | [25 empty] | 46.1 | 31.8 |  | 2090 | 3700 |  | 114
OREAS 70b (Fusion) Cert | [25 empty] | 52 | 35.3 |  | 2220 | 3080 |  | 107
GS316-3 Meas | 0.35
GS316-3 Cert | 0.34
GS316-3 Meas | 0.34
GS316-3 Cert | 0.34
GS316-3 Meas | 0.36
GS316-3 Cert | 0.34
GS316-3 Meas | 0.34
GS316-3 Cert | 0.34
GS316-3 Meas | 0.36
GS316-3 Cert | 0.34
GS316-3 Meas | 0.33
GS316-3 Cert | 0.34
W-2b Meas |  | 270 | 43 | 17 |  |  |  | 0.9 | 175 | 8 | 20 | 7.4 | < 1 | 2.6 |  |  |  |  | 2.3 | 0.49 | 197 | 20.2 | 93
W-2b Cert |  | 260 | 43 | 17 |  |  |  | 0.99 | 170 | 9.3 | 21 | 7.9 | 1.3 | 2.6 |  |  |  |  | 2.4 | 0.53 | 190 | 23 | 100
OREAS 683 (4 Acid) Meas | [23 empty] | 0.2 | < 0.1 | 396 | 6.4 | 1 | 1120 | 1700 |  | 102
OREAS 683 (4 Acid) Cert | [23 empty] | 0.172 | 0.072 | 404 | 6.51 | 1 | 1180 | 2050 |  | 92
GS317-5 Meas | 14.9
GS317-5 Cert | 15.5
GS317-5 Meas | 14.7
GS317-5 Cert | 15.5
GS317-5 Meas | 15.5
GS317-5 Cert | 15.5
GS317-5 Meas | 15
GS317-5 Cert | 15.5
GS317-5 Meas | 14.7
GS317-5 Cert | 15.5
OREAS 70b (4 Acid) Meas | [23 empty] | 0.2 | 0.3 | 54.8 | 34.3 | 3 | 2080 | 3600 |  | 117
OREAS 70b (4 Acid) Cert | [23 empty] | 0.2 | 0.4 | 52 | 34.4 | 3.3 | 2180 | 3100 |  | 112
OREAS 70b (4 Acid) Meas | [23 empty] | 0.3 | 0.3 | 44.6 | 33 | 3.53 | 2130 | 3100 |  | 106
OREAS 70b (4 Acid) Cert | [23 empty] | 0.2 | 0.4 | 52 | 34.4 | 3.3 | 2180 | 3100 |  | 112
OREAS 753 (4 Acid) Meas | [24 empty] | 1.7 | 19.4 | > 2000 | 3.15 | 10.9 | < 400 |  | 96
OREAS 753 (4 Acid) Cert | [24 empty] | 1.54 | 18.4 | 9850 | 3.32 | 10.8 | 140 |  | 87
OREAS 753 (4 Acid) Meas | [24 empty] | 1.5 | 18.7 | > 2000 | 3.34 | 10.2 | < 400 |  | 88
OREAS 753 (4 Acid) Cert | [24 empty] | 1.54 | 18.4 | 9850 | 3.32 | 10.8 | 140 |  | 87
OREAS 603c (4 Acid) Meas | [23 empty] | > 100 | 33 | > 10000 | 25.7 | 53.3 | 25.6 | 38900 | 13.7 | 8360
OREAS 603c (4 Acid) Cert | [23 empty] | 294 | 31.4 | 12100 | 27.6 | 60 | 26.9 | 35900 | 23.8 | 8030
OREAS 603c (4 Acid) Meas | [23 empty] | > 100 | 33.3 | > 10000 | 27 | 56.8 | 27.4 | 34600 | 11.5 | 8120
OREAS 603c (4 Acid) Cert | [23 empty] | 294 | 31.4 | 12100 | 27.6 | 60 | 26.9 | 35900 | 23.8 | 8030
DMMAS 126 Meas | [32 empty] | 1220 | 1580 | 67 | 7.6 | 4.6 | < 3
DMMAS 126 Cert | [32 empty] | 1211 | 1588 | 66 | 7.88 | 4.51 | 4.26
DMMAS 126 Meas | [32 empty] | 1140 | 1670 | 64 | 7.4 | 4.5 | < 3
DMMAS 126 Cert | [32 empty] | 1211 | 1588 | 66 | 7.88 | 4.51 | 4.26
DMMAS 126 Meas | [32 empty] | 1180 | 1570 | 66 | 7.7 | 4.5 | < 3
DMMAS 126 Cert | [32 empty] | 1211 | 1588 | 66 | 7.88 | 4.51 | 4.26
OREAS 601c (4 acid) Meas | [23 empty] | 44 | 2.7 | 1100 | 24.9 | 3.51 | 6.2 | 15300 | 4.5 | 411
OREAS 601c (4 acid) Cert | [23 empty] | 50.3 | 2.77 | 1160 | 26.7 | 3.66 | 6.83 | 15800 | 7.5 | 425
OREAS 601c (4 acid) Meas | [23 empty] | 47.8 | 2.8 | 1150 | 27.3 | 3.73 | 6.6 | 14700 | 4.7 | 426
OREAS 601c (4 acid) Cert | [23 empty] | 50.3 | 2.77 | 1160 | 26.7 | 3.66 | 6.83 | 15800 | 7.5 | 425
OREAS 504 (4 Acid) Meas | [23 empty] | 3 |  | > 10000 |  | 651 |  | 13600
OREAS 504 (4 Acid) Cert | [23 empty] | 3.13 |  | 11370 |  | 643 |  | 13700
OREAS 504 (4 Acid) Meas | [23 empty] | 3 |  | > 10000 |  | 629 |  | 14800
OREAS 504 (4 Acid) Cert | [23 empty] | 3.13 |  | 11370 |  | 643 |  | 13700
OREAS 504 (4 Acid) Meas | [23 empty] | 3 |  | > 10000 |  | 653 |  | 15700
OREAS 504 (4 Acid) Cert | [23 empty] | 3.13 |  | 11370 |  | 643 |  | 13700
OREAS 504 (4 Acid) Meas | [23 empty] | 3 |  | > 10000 |  | 683 |  | 13600
OREAS 504 (4 Acid) Cert | [23 empty] | 3.13 |  | 11370 |  | 643 |  | 13700
OREAS 752 (Peroxide Fusion) Meas |  |  |  | 17 | 6 |  | 237 | 68 | 60 |  | 662 | 52 |  |  | 42 |  |  |  | 1 | 8 |  | 2
OREAS 752 (Peroxide Fusion) Cert |  |  |  | 18 | 6.4 |  | 238 | 66 | 57 |  | 659 | 47 |  |  | 41 |  |  |  | 0.97 | 8.44 |  | 1.9
SY-5 (Fusion ICP) Meas | [12 empty] | 5 | [7 empty] | 3023 |  | 92
SY-5 (Fusion ICP) Cert | [12 empty] | 4.62 | [7 empty] | 3100 |  | 769
SY-5 (Fusion ICP) Meas | [12 empty] | 5 | [7 empty] | 3023 |  | 92
SY-5 (Fusion ICP) Cert | [12 empty] | 4.62 | [7 empty] | 3100 |  | 769
11081 Orig | 2.17
11082 Orig | [23 empty] | 0.3 | 0.3 | 49.8 | 8.7 | 1.32 | 3.8 | 25300 | 0.2 | 88
11082 Dup | [23 empty] | 0.3 | 0.2 | 49.2 | 8.5 | 1.4 | 3.3 | 25300 | 0.1 | 88
11085 Orig |  | 57 | 18 | 18 | 0.7 | 0.4 | 14 | 5.9 | 557 | 55 | 194 | 42.6 | 3 | 5 | 6 | 7 | 0.98 | 0.5 | 13.8 | 4.02 | 128 | 56.1 | 221
11085 Dup |  | 57 | 19 | 17 | 0.5 | 0.4 | 14 | 5.9 | 555 | 55 | 197 | 43.4 | 3 | 5.1 | 6.12 | 6.7 | 1.01 | 0.4 | 13.9 | 3.94 | 128 | 57 | 215
11089 Orig | 2.15
11089 Dup | 2.13
11095 Orig | [23 empty] | 0.1 | 1 | 25.4 | 14.2 | 3220 | 171 | 3700 | 0.2 | 278
11095 Dup | [23 empty] | 0.1 | 0.9 | 25.9 | 14.5 | 3240 | 178 | 3800 | 0.4 | 282
11097 Orig | 3.64 | 157 | 24 | 13 | 2.3 | 0.3 | 17 | 54 | 64 | < 5 | 37 | 5.9 | 6 | 1.6 | 5 | 4 | 0.31 | 0.5 | 0.68 | 0.55 | 43 | 20.6 | 62 | 0.6 | 2.6 | 491 | 401 | 1.92 | 29.8 | 32900 | < 0.1 | 747 | 28 | 361 | 192 | 21.2 | 1.1 | < 3 | 32.8
11097 Split Prep dup | 3.33 | 160 | 26 | 13 | 2.4 | 0.3 | 18 | 60.3 | 65 | < 5 | 40 | 6 | 6 | 1.6 | 5.22 | 3.1 | 0.34 | 0.5 | 0.69 | 0.52 | 44 | 20.7 | 63 | 0.6 | 2.8 | 498 | 401 | 1.64 | 27.9 | 33800 | < 0.1 | 754 | 35 | 362 | 32 | 22.5 | 1.2 | < 3 | 32.9
Method Blank | [32 empty] | < 2 | < 0.5 | < 5 | < 0.1 | < 0.1 | < 3 | 30
Method Blank |  | < 5 | < 1 | < 1 | < 0.5 | < 0.1 | < 1 | < 0.1 | < 3 | < 5 | < 1 | < 0.2 | < 1 | < 0.1 | < 0.01 | < 0.5 | < 0.05 | < 0.1 | < 0.05 | < 0.01 | < 2 | < 0.5 | 1
Method Blank |  | < 5 | < 1 | < 1 | < 0.5 | < 0.1 | < 1 | < 0.1 | < 3 | < 5 | < 1 | < 0.2 | < 1 | < 0.1 | < 0.01 | < 0.5 | < 0.05 | < 0.1 | < 0.05 | < 0.01 | < 2 | < 0.5 | 1
Method Blank | [23 empty] | < 0.1 | < 0.1 | 0.5 | 0.1 | 0.28 | 0.2 | < 400 | < 0.1 | < 1
Method Blank | [23 empty] | < 0.1 | < 0.1 | 1 | < 0.1 | 0.07 | 0.1 | < 400 | < 0.1 | 1
Method Blank | [23 empty] | < 0.1 | < 0.1 | 0.5 | 0.2 | 0.06 | < 0.1 | < 400 | < 0.1 | < 1
Method Blank | [23 empty] | < 0.1 | < 0.1 | < 0.1 | < 0.1 | < 0.05 | 0.5 | < 400 | 0.2 | < 1
Method Blank | [23 empty] | < 0.1 | < 0.1 | 0.7 | 0.2 | 0.15 | 0.4 | 1100 | 0.4 | 1