## Results
Report Number: A24-07930
Report Date: 31/7/2024
Analyte Symbol | V | Co | Ga | Ge | In | Sn | Cs | Ba | Pb | Rb | Nb | Be | Hf | Ta | W | Tl | Bi | Th | U | Sr | Y | Zr | Ag | Cd | Cu | Li | Mo | Ni | S | Te | Zn | Au | As | Cr | Sc | Sb | Se | Mass | SiO2 | Al2O3 | Fe2O3(T) | MnO | MgO | CaO | Na2O | K2O | TiO2 | P2O5 | Cr2O3 | Total | LOI | La | Ce | Pr | Nd | Sm | Eu | Gd | Tb | Dy | Ho | Er | Tm | Yb | Lu
Unit Symbol | ppm | ppm | ppm | ppm | ppm | ppm | ppm | ppm | ppm | ppm | ppm | ppm | ppm | ppm | ppm | ppm | ppm | ppm | ppm | ppm | ppm | ppm | ppm | ppm | ppm | ppm | ppm | ppm | ppm | ppm | ppm | ppb | ppm | ppm | ppm | ppm | ppm | g | % | % | % | % | % | % | % | % | % | % | % | % | % | ppm | ppm | ppm | ppm | ppm | ppm | ppm | ppm | ppm | ppm | ppm | ppm | ppm | ppm
Detection Limit | 5 | 1 | 1 | 0.5 | 0.1 | 1 | 0.1 | 3 | 5 | 1 | 0.2 | 1 | 0.1 | 0.01 | 0.5 | 0.05 | 0.1 | 0.05 | 0.01 | 2 | 0.5 | 1 | 0.1 | 0.1 | 0.1 | 0.1 | 0.05 | 0.1 | 400 | 0.1 | 1 | 2 | 0.5 | 5 | 0.1 | 0.1 | 3 |  | 0.01 | 0.01 | 0.01 | 0.005 | 0.01 | 0.01 | 0.01 | 0.01 | 0.001 | 0.01 | 0.01 | 0.01 |  | 0.05 | 0.05 | 0.01 | 0.05 | 0.01 | 0.005 | 0.01 | 0.01 | 0.01 | 0.01 | 0.01 | 0.005 | 0.01 | 0.002
Analysis Method | FUS-MS | FUS-MS | FUS-MS | FUS-MS | FUS-MS | FUS-MS | FUS-MS | FUS-MS | FUS-MS | FUS-MS | FUS-MS | FUS-ICP | FUS-MS | FUS-MS | FUS-MS | FUS-MS | FUS-MS | FUS-MS | FUS-MS | FUS-ICP | FUS-MS | FUS-ICP | TD-MS | TD-MS | TD-MS | TD-MS | TD-MS | TD-MS | TD-MS | TD-MS | TD-MS | INAA | INAA | INAA | INAA | INAA | INAA | INAA | FUS-ICP | FUS-ICP | FUS-ICP | FUS-ICP | FUS-ICP | FUS-ICP | FUS-ICP | FUS-ICP | FUS-ICP | FUS-ICP | FUS-ICP | FUS-ICP | GRAV | FUS-MS | FUS-MS | FUS-MS | FUS-MS | FUS-MS | FUS-MS | FUS-MS | FUS-MS | FUS-MS | FUS-MS | FUS-MS | FUS-MS | FUS-MS | FUS-MS
12324 | 123 | 21 | 19 | 1.2 | < 0.1 | 2 | 3.7 | 529 | 12 | 124 | 8.5 | 1 | 4.6 | 0.75 | 0.6 | 0.79 | 0.1 | 6.58 | 1.97 | 202 | 24.5 | 184 | < 0.1 | 0.2 | 9.5 | 51.5 | 0.11 | 35.3 | < 400 | < 0.1 | 115 | < 2 | 8.7 | 86 | 15.1 | < 0.1 | < 3 | 27 | 61.94 | 14.8 | 6.9 | 0.128 | 3.02 | 4.37 | 1.62 | 2.89 | 0.773 | 0.16 | 0.01 | 98.74 | 2.15 | 32.4 | 62.1 | 7.17 | 26.9 | 4.93 | 1.22 | 4.48 | 0.66 | 4.32 | 0.88 | 2.52 | 0.373 | 2.46 | 0.386
12325 | 121 | 14 | 19 | 1.3 | < 0.1 | 4 | 14.1 | 1110 | 23 | 226 | 19.4 | 4 | 7.6 | 1.85 | 4.3 | 1.09 | 0.1 | 22.1 | 6.31 | 289 | 27.7 | 280 | < 0.1 | < 0.1 | 48 | 39.8 | < 0.05 | 40.5 | 600 | < 0.1 | 69 | < 2 | 19 | 88 | 12.5 | 0.8 | < 3 | 25.8 | 65.35 | 14.97 | 5.32 | 0.072 | 2.31 | 3.72 | 2.66 | 3.98 | 0.871 | 0.22 | 0.01 | 100.3 | 0.83 | 39.8 | 78.7 | 9.24 | 32.9 | 6.81 | 1.44 | 5.65 | 0.83 | 5.23 | 1 | 2.95 | 0.455 | 2.96 | 0.449
12326 | 89 | 15 | 18 | 1.2 | < 0.1 | 1 | 6.7 | 495 | 18 | 105 | 5 | 1 | 3.6 | 0.45 | < 0.5 | 0.62 | 0.2 | 8.16 | 3.94 | 488 | 9.7 | 142 | 0.1 | < 0.1 | 20.1 | 38.2 | 1.15 | 38.5 | < 400 | < 0.1 | 78 | < 2 | < 0.5 | 188 | 11.5 | < 0.1 | < 3 | 25.9 | 65.37 | 14.44 | 6.13 | 0.08 | 3.01 | 2.5 | 3.15 | 2.66 | 0.519 | 0.16 | 0.03 | 98.76 | 0.74 | 26.8 | 52.1 | 5.87 | 22 | 3.71 | 0.993 | 2.61 | 0.35 | 1.92 | 0.34 | 1 | 0.15 | 1.03 | 0.162

## QC
Report Number: A24-07930
Report Date: 31/7/2024
Analyte Symbol | V | Co | Ga | Ge | In | Sn | Cs | Ba | Pb | Rb | Nb | Be | Hf | Ta | W | Tl | Bi | Th | U | Sr | Y | Zr | Ag | Cd | Cu | Li | Mo | Ni | S | Te | Zn | Au | As | Cr | Sc | Sb | Se | Mass | SiO2 | Al2O3 | Fe2O3(T) | MnO | MgO | CaO | Na2O | K2O | TiO2 | P2O5 | Cr2O3 | La | Ce | Pr | Nd | Sm | Eu | Gd | Tb | Dy | Ho | Er | Tm | Yb | Lu
Unit Symbol | ppm | ppm | ppm | ppm | ppm | ppm | ppm | ppm | ppm | ppm | ppm | ppm | ppm | ppm | ppm | ppm | ppm | ppm | ppm | ppm | ppm | ppm | ppm | ppm | ppm | ppm | ppm | ppm | ppm | ppm | ppm | ppb | ppm | ppm | ppm | ppm | ppm | g | % | % | % | % | % | % | % | % | % | % | % | ppm | ppm | ppm | ppm | ppm | ppm | ppm | ppm | ppm | ppm | ppm | ppm | ppm | ppm
Detection Limit | 5 | 1 | 1 | 0.5 | 0.1 | 1 | 0.1 | 3 | 5 | 1 | 0.2 | 1 | 0.1 | 0.01 | 0.5 | 0.05 | 0.1 | 0.05 | 0.01 | 2 | 0.5 | 1 | 0.1 | 0.1 | 0.1 | 0.1 | 0.05 | 0.1 | 400 | 0.1 | 1 | 2 | 0.5 | 5 | 0.1 | 0.1 | 3 |  | 0.01 | 0.01 | 0.01 | 0.005 | 0.01 | 0.01 | 0.01 | 0.01 | 0.001 | 0.01 | 0.01 | 0.05 | 0.05 | 0.01 | 0.05 | 0.01 | 0.005 | 0.01 | 0.01 | 0.01 | 0.01 | 0.01 | 0.005 | 0.01 | 0.002
Analysis Method | FUS-MS | FUS-MS | FUS-MS | FUS-MS | FUS-MS | FUS-MS | FUS-MS | FUS-MS | FUS-MS | FUS-MS | FUS-MS | FUS-ICP | FUS-MS | FUS-MS | FUS-MS | FUS-MS | FUS-MS | FUS-MS | FUS-MS | FUS-ICP | FUS-MS | FUS-ICP | TD-MS | TD-MS | TD-MS | TD-MS | TD-MS | TD-MS | TD-MS | TD-MS | TD-MS | INAA | INAA | INAA | INAA | INAA | INAA | INAA | FUS-ICP | FUS-ICP | FUS-ICP | FUS-ICP | FUS-ICP | FUS-ICP | FUS-ICP | FUS-ICP | FUS-ICP | FUS-ICP | FUS-ICP | FUS-MS | FUS-MS | FUS-MS | FUS-MS | FUS-MS | FUS-MS | FUS-MS | FUS-MS | FUS-MS | FUS-MS | FUS-MS | FUS-MS | FUS-MS | FUS-MS
NIST 694 Meas | [38 empty] | 11.46 | 1.9 | 0.76 | 0.011 | 0.34 | 42.26 | 0.88 | 0.55 | 0.12 | 30.07 | 0.12
NIST 694 Cert | [38 empty] | 11.2 | 1.8 | 0.79 | 0.0116 | 0.33 | 43.6 | 0.86 | 0.51 | 0.11 | 30.2 | 0.1
NCS DC71305 (GBW 07113) Meas | [11 empty] | 4 | [7 empty] | 41 |  | 409 | [16 empty] | 72.04 | 12.78 | 3.28 | 0.143 | 0.14 | 0.59 | 2.45 | 5.4 | 0.289 | 0.05
NCS DC71305 (GBW 07113) Cert | [11 empty] | 4 | [7 empty] | 43 |  | 403 | [16 empty] | 72.8 | 13 | 3.21 | 0.14 | 0.16 | 0.59 | 2.57 | 5.43 | 0.3 | 0.05
NIST 696 Meas | [21 empty] | 1035 | [16 empty] | 3.88 | 53.32 | 8.6 | < 0.005 | 0.03 | 0.04 |  | < 0.01 | 2.66 | 0.06
NIST 696 Cert | [21 empty] | 1037 | [16 empty] | 3.79 | 54.5 | 8.7 | 0.004 | 0.012 | 0.018 |  | 0.009 | 2.64 | 0.05
SY-4 Meas | [11 empty] | 3 | [7 empty] | 1176 |  | 564 | [16 empty] | 49.56 | 20.69 | 6.08 | 0.109 | 0.49 | 8.03 | 6.89 | 1.66 | 0.294 | 0.13
SY-4 Cert | [11 empty] | 2.6 | [7 empty] | 1191 |  | 517 | [16 empty] | 49.9 | 20.69 | 6.21 | 0.108 | 0.54 | 8.05 | 7.1 | 1.66 | 0.287 | 0.131
OREAS 101b (Fusion) Meas | 72 | 44 | [6 empty] | < 5 | [8 empty] | 35.2 | 393 |  | 169 | [28 empty] | 781 | 1310 | 122 | 379 | 47 | 7.68 |  | 4.99 | 30.2 | 6.04 | 18 | 2.59 | 16.9 | 2.5
OREAS 101b (Fusion) Cert | 80 | 47 | [6 empty] | 20 | [8 empty] | 37.1 | 396 |  | 178 | [28 empty] | 789 | 1331 | 127 | 378 | 48 | 7.77 |  | 5.37 | 32.1 | 6.34 | 18.7 | 2.66 | 17.6 | 2.58
OREAS 98 (4 Acid) Meas | [22 empty] | 49 |  | > 10000 | [5 empty] | 1570
OREAS 98 (4 Acid) Cert | [22 empty] | 45.1 |  | 148000 | [5 empty] | 1360
NCS DC86318 Meas | [6 empty] | 11.3 |  |  | 386 | [7 empty] | 69.6 |  |  | > 10000 | [28 empty] | > 2000 | 434 | 765 | > 2000 | > 1000 | 19.4 | > 1000 | 510 | > 1000 | 611 | > 1000 | 274 | > 1000 | 258
NCS DC86318 Cert | [6 empty] | 11.88 |  |  | 369.42 | [7 empty] | 67 |  |  | 17008 | [28 empty] | 1960 | 432 | 737 | 3429 | 1725 | 18.91 | 2168 | 468 | 3224 | 560 | 1750 | 271 | 1844 | 264
USZ-25-2006 /RARE-EARTH ORE CGL 111 Meas |  | 34 | [5 empty] | 921 | 1160 | [11 empty] | 986 | [28 empty] | > 2000 | > 3000 | > 1000 |  | 863 | 200 | [6 empty] | 51.1
USZ-25-2006 /RARE-EARTH ORE CGL 111 Cert |  | 32.5 | [5 empty] | 917 | 1100 | [11 empty] | 959 | [28 empty] | 19300 | 29000 | 2800 |  | 900 | 211 | [6 empty] | 54.5
DNC-1a Meas | [19 empty] | 148 |  | 35 | [16 empty] | 47.56 | 18.94 | 10.15 | 0.15 | 10.19 | 11.57 | 1.95 | 0.23 | 0.501 | 0.07
DNC-1a Cert | [19 empty] | 144 |  | 38 | [16 empty] | 47.15 | 18.34 | 9.97 | 0.15 | 10.13 | 11.49 | 1.89 | 0.234 | 0.48 | 0.07
BHVO-2 Meas | [19 empty] | 392 |  | 162 | [16 empty] | 50.1 | 13.37 | 12.72 |  | 7.08 | 11.58 | 2.26 | 0.51 | 2.792 | 0.27
BHVO-2 Cert | [19 empty] | 389 |  | 172 | [16 empty] | 49.9 | 13.5 | 12.3 |  | 7.23 | 11.4 | 2.22 | 0.52 | 2.73 | 0.27
USZ-42-2006 /RARE-EARTH ORE CGL 124 Meas | 126 | [6 empty] | 306 | 1730 |  | 33 | [6 empty] | 990 |  |  | 167 | [28 empty] | > 2000 | > 3000 | > 1000 | > 2000 | 532 | 88 |  |  |  | 7.69 |  |  | 17.9
USZ-42-2006 /RARE-EARTH ORE CGL 124 Cert | 115 | [6 empty] | 307 | 1600 |  | 31 | [6 empty] | 946 |  |  | 167 | [28 empty] | 21100 | 27600 | 2300 | 6500 | 539 | 87.22 |  |  |  | 7.86 |  |  | 17.85
OREAS 903 (4 Acid) Meas | [22 empty] | 0.5 | 0.2 | 6570 | 18.5 | 4.3 | 54.3 | 4600 |  | 28
OREAS 903 (4 Acid) Cert | [22 empty] | 0.432 | 0.2 | 6520 | 18.3 | 4.32 | 54 | 5000 |  | 24.3
OREAS 903 (4 Acid) Meas | [22 empty] | 0.5 | 0.2 | 6610 | 18.2 | 4.37 | 51.2 | 4900 |  | 30
OREAS 903 (4 Acid) Cert | [22 empty] | 0.432 | 0.2 | 6520 | 18.3 | 4.32 | 54 | 5000 |  | 24.3
REE-1 Meas |  | 1 |  |  |  | 490 | 1 | 97 |  | 995 | > 1000 |  | 484 |  |  |  |  | 781 | 139 |  | 5610 | [28 empty] | 1640 | > 3000 | 435 | 1440 | 402 | 23.7 | 431 | 112 | 887 | 209 | 705 | 108 | 709
REE-1 Cert |  | 1.58 |  |  |  | 498 | 1.07 | 100.1 |  | 1050 | 4050 |  | 479 |  |  |  |  | 719 | 137 |  | 5480 | [28 empty] | 1661 | 3960 | 435 | 1456 | 381 | 23.5 | 433 | 106 | 847 | 208 | 701 | 106 | 678
OREAS 96 (4 Acid) Meas | [22 empty] | 10.8 |  | > 10000 |  |  |  | 40000 |  | 447
OREAS 96 (4 Acid) Cert | [22 empty] | 11.5 |  | 39300 |  |  |  | 41900 |  | 457
OREAS 96 (4 Acid) Meas | [22 empty] | 11 |  | > 10000 |  |  |  | 55200 |  | 436
OREAS 96 (4 Acid) Cert | [22 empty] | 11.5 |  | 39300 |  |  |  | 41900 |  | 457
OREAS 520 (4 Acid) Meas | [22 empty] | 0.4 |  | 2700 | 15.3 | 59.1 | 70.5 | 10100 | < 0.1 | 19
OREAS 520 (4 Acid) Cert | [22 empty] | 0.45 |  | 2930 | 16.9 | 65 | 76 | 10100 | 0.36 | 22.7
Oreas 72b (4 Acid) Meas | [22 empty] | 0.3 | 0.3 | 224 | 35.7 | 4.48 | 7590 | 15900 | < 0.1 | 111
Oreas 72b (4 Acid) Cert | [22 empty] | 0.23 | 0.31 | 222 | 33.3 | 4.01 | 6860 | 14900 | 0.092 | 99
W-2b Meas | 273 | 44 | 17 |  |  |  | 0.8 | 171 | 8 | 20 |  | < 1 | 2.5 |  |  |  |  | 2.2 | 0.5 | 194 |  | 89 | [16 empty] | 52.44 | 15.45 | 11.02 | 0.168 | 6.18 | 11.01 | 2.2 | 0.61 | 1.118 | 0.12 | 0.01 | 10.9 | 23.7 |  | 13.4 | 3.2 | 1.1 |  | 0.61 | 4 | 0.77 |  |  | 2 | 0.32
W-2b Cert | 260 | 43 | 17 |  |  |  | 0.99 | 170 | 9.3 | 21 |  | 1.3 | 2.6 |  |  |  |  | 2.4 | 0.53 | 190 |  | 100 | [16 empty] | 52.68 | 15.45 | 10.83 | 0.167 | 6.37 | 10.86 | 2.2 | 0.626 | 1.06 | 0.14 | 0.01 | 10 | 23 |  | 13 | 3.3 | 1 |  | 0.63 | 3.6 | 0.76 |  |  | 2.1 | 0.33
OREAS 620 (4 Acid) Meas | [22 empty] | 34.8 | 164 | 1730 | 21.7 | 8.25 | 14.8 | 24900 |  | > 10000
OREAS 620 (4 Acid) Cert | [22 empty] | 38.5 | 163 | 1730 | 20 | 9.47 | 15.2 | 24700 |  | 31500
DMMAS 126 Meas | [31 empty] | 1170 | 1660 | 72 | 7.7 | 4.5 | < 3
DMMAS 126 Cert | [31 empty] | 1211 | 1588 | 66 | 7.88 | 4.51 | 4.26
OREAS 601c (4 acid) Meas | [22 empty] | 45.3 | 3 | 1070 | 29.6 | 3.54 | 6.7 | 15100 | 6.2 | 436
OREAS 601c (4 acid) Cert | [22 empty] | 50.3 | 2.77 | 1160 | 26.7 | 3.66 | 6.83 | 15800 | 7.5 | 425
OREAS 504 (4 Acid) Meas | [22 empty] | 3 |  | > 10000 |  | 617 |  | 12000
OREAS 504 (4 Acid) Cert | [22 empty] | 3.13 |  | 11370 |  | 643 |  | 13700
OREAS 504 (4 Acid) Meas | [22 empty] | 3.1 |  | > 10000 |  | 653 |  | 14500
OREAS 504 (4 Acid) Cert | [22 empty] | 3.13 |  | 11370 |  | 643 |  | 13700
OREAS 504 (4 Acid) Meas | [22 empty] | 3.3 |  | > 10000 |  | 641 |  | 15600
OREAS 504 (4 Acid) Cert | [22 empty] | 3.13 |  | 11370 |  | 643 |  | 13700
OREAS 752 (Peroxide Fusion) Meas |  |  | 17 | 6 |  | 236 | 66 | 58 |  | 658 | 51 |  |  | 44 |  |  |  | 1 | 8 |  | 2 | [28 empty] | 1.92 | 3.67 | 0.41 | 1.57 | 0.36 |  | 0.34 | 0.08 | 0.36 | 0.05 | 0.13
OREAS 752 (Peroxide Fusion) Cert |  |  | 18 | 6.4 |  | 238 | 66 | 57 |  | 659 | 47 |  |  | 41 |  |  |  | 0.97 | 8.44 |  | 1.9 | [28 empty] | 1.88 | 3.48 | 0.43 | 1.49 | 0.4 |  | 0.36 | 0.08 | 0.36 | 0.05 | 0.14
Method Blank | < 5 | < 1 | < 1 | < 0.5 | < 0.1 | < 1 | < 0.1 | < 3 | < 5 | < 1 | < 0.2 |  | < 0.1 | < 0.01 | < 0.5 | < 0.05 | < 0.1 | < 0.05 | < 0.01 |  | < 0.5 | [28 empty] | < 0.05 | < 0.05 | < 0.01 | < 0.05 | < 0.01 | < 0.005 | < 0.01 | < 0.01 | < 0.01 | < 0.01 | < 0.01 | < 0.005 | < 0.01 | < 0.002
Method Blank | [31 empty] | < 2 | < 0.5 | < 5 | < 0.1 | < 0.1 | < 3 | 30