## Results
Report Number: A24-07932
Report Date: 19/9/2024
Analyte Symbol | V | Co | Ga | Ge | In | Sn | Cs | Ba | Pb | Rb | Nb | Be | Hf | Ta | W | Tl | Bi | Th | U | Sr | Y | Zr | Ag | Cd | Cu | Li | Mo | Ni | S | Te | Zn | Au | As | Cr | Sc | Sb | Se | Mass | SiO2 | Al2O3 | Fe2O3(T) | MnO | MgO | CaO | Na2O | K2O | TiO2 | P2O5 | Cr2O3 | Total | LOI | La | Ce | Pr | Nd | Sm | Eu | Gd | Tb | Dy | Ho | Er | Tm | Yb | Lu
Unit Symbol | ppm | ppm | ppm | ppm | ppm | ppm | ppm | ppm | ppm | ppm | ppm | ppm | ppm | ppm | ppm | ppm | ppm | ppm | ppm | ppm | ppm | ppm | ppm | ppm | ppm | ppm | ppm | ppm | ppm | ppm | ppm | ppb | ppm | ppm | ppm | ppm | ppm | g | % | % | % | % | % | % | % | % | % | % | % | % | % | ppm | ppm | ppm | ppm | ppm | ppm | ppm | ppm | ppm | ppm | ppm | ppm | ppm | ppm
Detection Limit | 5 | 1 | 1 | 0.5 | 0.1 | 1 | 0.1 | 3 | 5 | 1 | 0.2 | 1 | 0.1 | 0.01 | 0.5 | 0.05 | 0.1 | 0.05 | 0.01 | 2 | 0.5 | 1 | 0.1 | 0.1 | 0.1 | 0.1 | 0.05 | 0.1 | 400 | 0.1 | 1 | 2 | 0.5 | 5 | 0.1 | 0.1 | 3 |  | 0.01 | 0.01 | 0.01 | 0.005 | 0.01 | 0.01 | 0.01 | 0.01 | 0.001 | 0.01 | 0.01 | 0.01 |  | 0.05 | 0.05 | 0.01 | 0.05 | 0.01 | 0.005 | 0.01 | 0.01 | 0.01 | 0.01 | 0.01 | 0.005 | 0.01 | 0.002
Analysis Method | FUS-MS | FUS-MS | FUS-MS | FUS-MS | FUS-MS | FUS-MS | FUS-MS | FUS-MS | FUS-MS | FUS-MS | FUS-MS | FUS-ICP | FUS-MS | FUS-MS | FUS-MS | FUS-MS | FUS-MS | FUS-MS | FUS-MS | FUS-ICP | FUS-MS | FUS-ICP | TD-MS | TD-MS | TD-MS | TD-MS | TD-MS | TD-MS | TD-MS | TD-MS | TD-MS | INAA | INAA | INAA | INAA | INAA | INAA | INAA | FUS-ICP | FUS-ICP | FUS-ICP | FUS-ICP | FUS-ICP | FUS-ICP | FUS-ICP | FUS-ICP | FUS-ICP | FUS-ICP | FUS-ICP | FUS-ICP | GRAV | FUS-MS | FUS-MS | FUS-MS | FUS-MS | FUS-MS | FUS-MS | FUS-MS | FUS-MS | FUS-MS | FUS-MS | FUS-MS | FUS-MS | FUS-MS | FUS-MS
12223 | 10 | 2 | 15 | 1.1 | < 0.1 | 2 | 2.2 | 515 | 37 | 160 | 6.8 | 2 | 3.1 | 0.97 | < 0.5 | 0.7 | < 0.1 | 26.4 | 5.01 | 109 | 21.8 | 103 | 0.1 | < 0.1 | 6.7 | 28.5 | 0.94 | 3.8 | < 400 | < 0.1 | 27 | < 2 | < 0.5 | 29 | 3.3 | < 0.1 | < 3 | 25.9 | 73.79 | 12.81 | 2.35 | 0.057 | 0.33 | 1.45 | 3.43 | 3.75 | 0.145 | 0.03 | < 0.01 | 98.05 | -0.09 | 33.6 | 60.1 | 5.67 | 18.5 | 3.74 | 0.373 | 3.29 | 0.54 | 3.61 | 0.78 | 2.34 | 0.372 | 2.35 | 0.374

## QC
Report Number: A24-07932
Report Date: 19/9/2024
Analyte Symbol | V | Co | Ga | Ge | In | Sn | Cs | Ba | Pb | Rb | Nb | Be | Hf | Ta | W | Tl | Bi | Th | U | Sr | Y | Zr | Ag | Cd | Cu | Li | Mo | Ni | S | Te | Zn | Au | As | Cr | Sc | Sb | Se | Mass | SiO2 | Al2O3 | Fe2O3(T) | MnO | MgO | CaO | Na2O | K2O | TiO2 | P2O5 | Cr2O3 | Total | LOI | La | Ce | Pr | Nd | Sm | Eu | Gd | Tb | Dy | Ho | Er | Tm | Yb | Lu
Unit Symbol | ppm | ppm | ppm | ppm | ppm | ppm | ppm | ppm | ppm | ppm | ppm | ppm | ppm | ppm | ppm | ppm | ppm | ppm | ppm | ppm | ppm | ppm | ppm | ppm | ppm | ppm | ppm | ppm | ppm | ppm | ppm | ppb | ppm | ppm | ppm | ppm | ppm | g | % | % | % | % | % | % | % | % | % | % | % | % | % | ppm | ppm | ppm | ppm | ppm | ppm | ppm | ppm | ppm | ppm | ppm | ppm | ppm | ppm
Detection Limit | 5 | 1 | 1 | 0.5 | 0.1 | 1 | 0.1 | 3 | 5 | 1 | 0.2 | 1 | 0.1 | 0.01 | 0.5 | 0.05 | 0.1 | 0.05 | 0.01 | 2 | 0.5 | 1 | 0.1 | 0.1 | 0.1 | 0.1 | 0.05 | 0.1 | 400 | 0.1 | 1 | 2 | 0.5 | 5 | 0.1 | 0.1 | 3 |  | 0.01 | 0.01 | 0.01 | 0.005 | 0.01 | 0.01 | 0.01 | 0.01 | 0.001 | 0.01 | 0.01 | 0.01 |  | 0.05 | 0.05 | 0.01 | 0.05 | 0.01 | 0.005 | 0.01 | 0.01 | 0.01 | 0.01 | 0.01 | 0.005 | 0.01 | 0.002
Analysis Method | FUS-MS | FUS-MS | FUS-MS | FUS-MS | FUS-MS | FUS-MS | FUS-MS | FUS-MS | FUS-MS | FUS-MS | FUS-MS | FUS-ICP | FUS-MS | FUS-MS | FUS-MS | FUS-MS | FUS-MS | FUS-MS | FUS-MS | FUS-ICP | FUS-MS | FUS-ICP | TD-MS | TD-MS | TD-MS | TD-MS | TD-MS | TD-MS | TD-MS | TD-MS | TD-MS | INAA | INAA | INAA | INAA | INAA | INAA | INAA | FUS-ICP | FUS-ICP | FUS-ICP | FUS-ICP | FUS-ICP | FUS-ICP | FUS-ICP | FUS-ICP | FUS-ICP | FUS-ICP | FUS-ICP | FUS-ICP | GRAV | FUS-MS | FUS-MS | FUS-MS | FUS-MS | FUS-MS | FUS-MS | FUS-MS | FUS-MS | FUS-MS | FUS-MS | FUS-MS | FUS-MS | FUS-MS | FUS-MS
NIST 694 Meas | [38 empty] | 11.63 | 1.91 | 0.78 | 0.011 | 0.34 | 42.15 | 0.88 | 0.55 | 0.121 | 29.85 | 0.11
NIST 694 Cert | [38 empty] | 11.2 | 1.8 | 0.79 | 0.0116 | 0.33 | 43.6 | 0.86 | 0.51 | 0.11 | 30.2 | 0.1
NCS DC71305 (GBW 07113) Meas | [11 empty] | 4 | [7 empty] | 42 |  | 399 | [16 empty] | 70.64 | 12.73 | 3.39 | 0.142 | 0.14 | 0.59 | 2.47 | 5.43 | 0.289 | 0.05
NCS DC71305 (GBW 07113) Cert | [11 empty] | 4 | [7 empty] | 43 |  | 403 | [16 empty] | 72.8 | 13 | 3.21 | 0.14 | 0.16 | 0.59 | 2.57 | 5.43 | 0.3 | 0.05
NIST 696 Meas | [21 empty] | 1028 | [16 empty] | 3.8 | 52.06 | 8.52 | < 0.005 | 0.02 | 0.04 |  | < 0.01 | 2.628 | 0.08
NIST 696 Cert | [21 empty] | 1037 | [16 empty] | 3.79 | 54.5 | 8.7 | 0.004 | 0.012 | 0.018 |  | 0.009 | 2.64 | 0.05
SY-4 Meas | [11 empty] | 3 | [7 empty] | 1200 |  | 559 | [16 empty] | 49.49 | 20.73 | 6.2 | 0.108 | 0.5 | 8.04 | 6.93 | 1.67 | 0.294 | 0.14
SY-4 Cert | [11 empty] | 2.6 | [7 empty] | 1191 |  | 517 | [16 empty] | 49.9 | 20.69 | 6.21 | 0.108 | 0.54 | 8.05 | 7.1 | 1.66 | 0.287 | 0.131
OREAS 101b (Fusion) Meas | 72 | 44 | [6 empty] | < 5 | [8 empty] | 35.2 | 393 |  | 169 | [30 empty] | 781 | 1310 | 122 | 379 | 47 | 7.68 |  | 4.99 | 30.2 | 6.04 | 18 | 2.59 | 16.9 | 2.5
OREAS 101b (Fusion) Cert | 80 | 47 | [6 empty] | 20 | [8 empty] | 37.1 | 396 |  | 178 | [30 empty] | 789 | 1331 | 127 | 378 | 48 | 7.77 |  | 5.37 | 32.1 | 6.34 | 18.7 | 2.66 | 17.6 | 2.58
OREAS 101b (4 Acid) Meas | [24 empty] | 420 |  | 18.9 | 8.4
OREAS 101b (4 Acid) Cert | [24 empty] | 412 |  | 20.1 | 8.2
OREAS 101b (4 Acid) Meas | [24 empty] | 419 |  | 20 | 8.5
OREAS 101b (4 Acid) Cert | [24 empty] | 412 |  | 20.1 | 8.2
OREAS 98 (4 Acid) Meas | [22 empty] | 40.4 |  | > 10000 | [5 empty] | 1290
OREAS 98 (4 Acid) Cert | [22 empty] | 45.1 |  | 148000 | [5 empty] | 1360
OREAS 98 (4 Acid) Meas | [22 empty] | 40.4 |  | > 10000 | [5 empty] | 1240
OREAS 98 (4 Acid) Cert | [22 empty] | 45.1 |  | 148000 | [5 empty] | 1360
NCS DC86318 Meas | [6 empty] | 11.3 |  |  | 386 | [7 empty] | 69.6 |  |  | > 10000 | [30 empty] | > 2000 | 434 | 765 | > 2000 | > 1000 | 19.4 | > 1000 | 510 | > 1000 | 611 | > 1000 | 274 | > 1000 | 258
NCS DC86318 Cert | [6 empty] | 11.88 |  |  | 369.42 | [7 empty] | 67 |  |  | 17008 | [30 empty] | 1960 | 432 | 737 | 3429 | 1725 | 18.91 | 2168 | 468 | 3224 | 560 | 1750 | 271 | 1844 | 264
USZ-25-2006 /RARE-EARTH ORE CGL 111 Meas |  | 34 | [5 empty] | 921 | 1160 | [11 empty] | 986 | [30 empty] | > 2000 | > 3000 | > 1000 |  | 863 | 200 | [6 empty] | 51.1
USZ-25-2006 /RARE-EARTH ORE CGL 111 Cert |  | 32.5 | [5 empty] | 917 | 1100 | [11 empty] | 959 | [30 empty] | 19300 | 29000 | 2800 |  | 900 | 211 | [6 empty] | 54.5
DNC-1a Meas | [19 empty] | 144 |  | 37 | [16 empty] | 47.42 | 18.52 | 9.98 | 0.147 | 10.1 | 11.38 | 1.93 | 0.22 | 0.491 | 0.07
DNC-1a Cert | [19 empty] | 144 |  | 38 | [16 empty] | 47.15 | 18.34 | 9.97 | 0.15 | 10.13 | 11.49 | 1.89 | 0.234 | 0.48 | 0.07
DNC-1a Meas | [19 empty] | 143 |  | 36 | [16 empty] | 47.33 | 17.99 | 9.78 | 0.146 | 10.23 | 11.45 | 1.91 | 0.22 | 0.483 | 0.07
DNC-1a Cert | [19 empty] | 144 |  | 38 | [16 empty] | 47.15 | 18.34 | 9.97 | 0.15 | 10.13 | 11.49 | 1.89 | 0.234 | 0.48 | 0.07
BHVO-2 Meas | [19 empty] | 394 |  | 165 | [16 empty] | 49.64 | 13.62 | 12.38 |  | 7.09 | 11.43 | 2.22 | 0.51 | 2.776 | 0.26
BHVO-2 Cert | [19 empty] | 389 |  | 172 | [16 empty] | 49.9 | 13.5 | 12.3 |  | 7.23 | 11.4 | 2.22 | 0.52 | 2.73 | 0.27
USZ-42-2006 /RARE-EARTH ORE CGL 124 Meas | 126 | [6 empty] | 306 | 1730 |  | 33 | [6 empty] | 990 |  |  | 167 | [30 empty] | > 2000 | > 3000 | > 1000 | > 2000 | 532 | 88 |  |  |  | 7.69 |  |  | 17.9
USZ-42-2006 /RARE-EARTH ORE CGL 124 Cert | 115 | [6 empty] | 307 | 1600 |  | 31 | [6 empty] | 946 |  |  | 167 | [30 empty] | 21100 | 27600 | 2300 | 6500 | 539 | 87.22 |  |  |  | 7.86 |  |  | 17.85
OREAS 903 (4 Acid) Meas | [22 empty] | 0.5 | 0.2 | 6570 | 18.3 | 4.39 | 52.5 | 4500 |  | 25
OREAS 903 (4 Acid) Cert | [22 empty] | 0.432 | 0.2 | 6520 | 18.3 | 4.32 | 54 | 5000 |  | 24.3
REE-1 Meas |  | 1 |  |  |  | 490 | 1 | 97 |  | 995 | > 1000 |  | 484 |  |  |  |  | 781 | 139 |  | 5610 | [30 empty] | 1640 | > 3000 | 435 | 1440 | 402 | 23.7 | 431 | 112 | 887 | 209 | 705 | 108 | 709
REE-1 Cert |  | 1.58 |  |  |  | 498 | 1.07 | 100.1 |  | 1050 | 4050 |  | 479 |  |  |  |  | 719 | 137 |  | 5480 | [30 empty] | 1661 | 3960 | 435 | 1456 | 381 | 23.5 | 433 | 106 | 847 | 208 | 701 | 106 | 678
OREAS 96 (4 Acid) Meas | [22 empty] | 10.9 |  | > 10000 |  |  |  | 48100 |  | 468
OREAS 96 (4 Acid) Cert | [22 empty] | 11.5 |  | 39300 |  |  |  | 41900 |  | 457
OREAS 96 (4 Acid) Meas | [22 empty] | 11.4 |  | > 10000 |  |  |  | 45400 |  | 491
OREAS 96 (4 Acid) Cert | [22 empty] | 11.5 |  | 39300 |  |  |  | 41900 |  | 457
OREAS 520 (4 Acid) Meas | [22 empty] | 0.4 |  | 3000 | 18 | 59.4 | 82.4 | 11100 | < 0.1 | 24
OREAS 520 (4 Acid) Cert | [22 empty] | 0.45 |  | 2930 | 16.9 | 65 | 76 | 10100 | 0.36 | 22.7
Oreas 77b (4 Acid) Meas | [22 empty] | 1.6 | 1.1 | 3400 | 18.1 |  | > 10000 |  | 1.9 | 222
Oreas 77b (4 Acid) Cert | [22 empty] | 1.62 | 1.2 | 3426 | 18.8 |  | 113000 |  | 1.35 | 205
Oreas 72b (4 Acid) Meas | [22 empty] | 0.3 | 0.2 | 197 | 28.7 | 3.99 | 6210 | 14200 | < 0.1 | 92
Oreas 72b (4 Acid) Cert | [22 empty] | 0.23 | 0.31 | 222 | 33.3 | 4.01 | 6860 | 14900 | 0.092 | 99
Oreas 72b (4 Acid) Meas | [22 empty] | 0.3 | 0.3 | 213 | 30.5 | 4.49 | 6590 | 15300 | < 0.1 | 93
Oreas 72b (4 Acid) Cert | [22 empty] | 0.23 | 0.31 | 222 | 33.3 | 4.01 | 6860 | 14900 | 0.092 | 99
W-2b Meas | 273 | 44 | 17 |  |  |  | 0.8 | 171 | 8 | 20 |  | < 1 | 2.5 |  |  |  |  | 2.2 | 0.5 | 197 |  | 92 | [16 empty] | 53.12 | 15.23 | 10.99 | 0.172 | 6.28 | 11.21 | 2.25 | 0.62 | 1.125 | 0.15 | 0.01 |  |  | 10.9 | 23.7 |  | 13.4 | 3.2 | 1.1 |  | 0.61 | 4 | 0.77 |  |  | 2 | 0.32
W-2b Cert | 260 | 43 | 17 |  |  |  | 0.99 | 170 | 9.3 | 21 |  | 1.3 | 2.6 |  |  |  |  | 2.4 | 0.53 | 190 |  | 100 | [16 empty] | 52.68 | 15.45 | 10.83 | 0.167 | 6.37 | 10.86 | 2.2 | 0.626 | 1.06 | 0.14 | 0.01 |  |  | 10 | 23 |  | 13 | 3.3 | 1 |  | 0.63 | 3.6 | 0.76 |  |  | 2.1 | 0.33
OREAS 70b (4 Acid) Meas | [22 empty] | 0.2 | 0.3 | 47.6 | 30.7 | 3.31 | 1980 | 3100 |  | 106
OREAS 70b (4 Acid) Cert | [22 empty] | 0.2 | 0.4 | 52 | 34.4 | 3.3 | 2180 | 3100 |  | 112
OREAS 681 (Fire Assay) Meas
OREAS 681 (Fire Assay) Cert
OREAS 681 (Fire Assay) Meas
OREAS 681 (Fire Assay) Cert
OREAS 681 (Fire Assay) Meas
OREAS 681 (Fire Assay) Cert
OREAS 681 (Fire Assay) Meas
OREAS 681 (Fire Assay) Cert
OREAS 681 (Fire Assay) Meas
OREAS 681 (Fire Assay) Cert
OREAS 683 (FA) Meas
OREAS 683 (FA) Cert
OREAS 683 (FA) Meas
OREAS 683 (FA) Cert
OREAS 683 (FA) Meas
OREAS 683 (FA) Cert
OREAS 683 (FA) Meas
OREAS 683 (FA) Cert
OREAS 683 (FA) Meas
OREAS 683 (FA) Cert
DMMAS 126 Meas | [31 empty] | 1230 | 1580 | 63 | 7.7 | 4.5 | < 3
DMMAS 126 Cert | [31 empty] | 1211 | 1588 | 66 | 7.88 | 4.51 | 4.26
OREAS 601c (4 acid) Meas | [22 empty] | 48.3 | 2.9 | 1200 | 30.9 | 3.75 | 7.4 | 17100 | 6.7 | 456
OREAS 601c (4 acid) Cert | [22 empty] | 50.3 | 2.77 | 1160 | 26.7 | 3.66 | 6.83 | 15800 | 7.5 | 425
OREAS 504 (4 Acid) Meas | [22 empty] | 3.1 |  | > 10000 |  | 669 |  | 15300
OREAS 504 (4 Acid) Cert | [22 empty] | 3.13 |  | 11370 |  | 643 |  | 13700
GMO-04 Meas | [22 empty] | 2 |  | 246 |  | 8000 |  | 5700 |  | 131
GMO-04 Cert | [22 empty] | 1.93 |  | 239.5 |  | 7949 |  | 7100 |  | 128
OREAS 752 (Peroxide Fusion) Meas |  |  | 17 | 6 |  | 236 | 66 | 58 |  | 658 | 51 |  |  | 44 |  |  |  | 1 | 8 |  | 2 | [30 empty] | 1.92 | 3.67 | 0.41 | 1.57 | 0.36 |  | 0.34 | 0.08 | 0.36 | 0.05 | 0.13
OREAS 752 (Peroxide Fusion) Cert |  |  | 18 | 6.4 |  | 238 | 66 | 57 |  | 659 | 47 |  |  | 41 |  |  |  | 0.97 | 8.44 |  | 1.9 | [30 empty] | 1.88 | 3.48 | 0.43 | 1.49 | 0.4 |  | 0.36 | 0.08 | 0.36 | 0.05 | 0.14
12223 Orig | [22 empty] | 0.1 | < 0.1 | 7.1 | 29.1 | 0.89 | 3.7 | < 400 | < 0.1 | 26
12223 Dup | [22 empty] | 0.1 | < 0.1 | 6.3 | 27.9 | 1 | 3.8 | < 400 | 0.4 | 28
Method Blank | [11 empty] | < 1 | [7 empty] | < 2 |  | 2 | [16 empty] | 0.01 | < 0.01 | < 0.01 | < 0.005 | < 0.01 | < 0.01 | < 0.01 | < 0.01 | < 0.001 | < 0.01 | < 0.01 | 0.04
Method Blank | < 5 | < 1 | < 1 | < 0.5 | < 0.1 | < 1 | < 0.1 | < 3 | < 5 | < 1 | < 0.2 |  | < 0.1 | < 0.01 | < 0.5 | < 0.05 | < 0.1 | < 0.05 | < 0.01 |  | < 0.5 | [30 empty] | < 0.05 | < 0.05 | < 0.01 | < 0.05 | < 0.01 | < 0.005 | < 0.01 | < 0.01 | < 0.01 | < 0.01 | < 0.01 | < 0.005 | < 0.01 | < 0.002
Method Blank | [31 empty] | < 2 | < 0.5 | < 5 | < 0.1 | < 0.1 | < 3 | 30
Method Blank | [22 empty] | < 0.1 | < 0.1 | < 0.1 | 0.3 | < 0.05 | 0.2 | 900 | < 0.1 | < 1
Method Blank
Method Blank
Method Blank
Method Blank
Method Blank
Method Blank
Method Blank
Method Blank
Method Blank
Method Blank | [11 empty] | < 1 | [7 empty] | < 2 |  | 1 | [16 empty] | < 0.01 | < 0.01 | < 0.01 | < 0.005 | < 0.01 | < 0.01 | < 0.01 | < 0.01 | < 0.001 | 0.02 | < 0.01 | 0.04
Method Blank | [22 empty] | < 0.1 | < 0.1 | 0.2 | 0.2 | 0.11 | 0.2 | < 400 | < 0.1 | 1