## Results
Report Number: A24-10826
Report Date: 21/10/2024
Analyte Symbol | Rb | V | Co | Ga | Ge | In | Sn | Cs | Ba | Pb | Rb | Nb | Be | Hf | Ta | W | Tl | Bi | Th | U | Sr | Y | Zr | Ag | Cd | Cu | Li | Mo | Ni | S | Te | Zn | Au | As | Cr | Sc | Sb | Se | Mass | SiO2 | Al2O3 | Fe2O3(T) | MnO | MgO | CaO | Na2O | K2O | TiO2 | P2O5 | Cr2O3 | Total | LOI | La | Ce | Pr | Nd | Sm | Eu | Gd | Tb | Dy | Ho | Er | Tm | Yb | Lu | Total S
Unit Symbol | % | ppm | ppm | ppm | ppm | ppm | ppm | ppm | ppm | ppm | ppm | ppm | ppm | ppm | ppm | ppm | ppm | ppm | ppm | ppm | ppm | ppm | ppm | ppm | ppm | ppm | ppm | ppm | ppm | ppm | ppm | ppm | ppb | ppm | ppm | ppm | ppm | ppm | g | % | % | % | % | % | % | % | % | % | % | % | % | % | ppm | ppm | ppm | ppm | ppm | ppm | ppm | ppm | ppm | ppm | ppm | ppm | ppm | ppm | %
Detection Limit | 0.001 | 5 | 1 | 1 | 0.5 | 0.1 | 1 | 0.1 | 3 | 5 | 1 | 0.2 | 1 | 0.1 | 0.01 | 0.5 | 0.05 | 0.1 | 0.05 | 0.01 | 2 | 0.5 | 1 | 0.1 | 0.1 | 0.1 | 0.1 | 0.05 | 0.1 | 400 | 0.1 | 1 | 2 | 0.5 | 5 | 0.1 | 0.1 | 3 |  | 0.01 | 0.01 | 0.01 | 0.005 | 0.01 | 0.01 | 0.01 | 0.01 | 0.001 | 0.01 | 0.01 | 0.01 |  | 0.05 | 0.05 | 0.01 | 0.05 | 0.01 | 0.005 | 0.01 | 0.01 | 0.01 | 0.01 | 0.01 | 0.005 | 0.01 | 0.002 | 0.01
Analysis Method | FUS-MS-Na2O2 | FUS-MS | FUS-MS | FUS-MS | FUS-MS | FUS-MS | FUS-MS | FUS-MS | FUS-MS | FUS-MS | FUS-MS | FUS-MS | FUS-ICP | FUS-MS | FUS-MS | FUS-MS | FUS-MS | FUS-MS | FUS-MS | FUS-MS | FUS-ICP | FUS-MS | FUS-ICP | TD-MS | TD-MS | TD-MS | TD-MS | TD-MS | TD-MS | TD-MS | TD-MS | TD-MS | INAA | INAA | INAA | INAA | INAA | INAA | INAA | FUS-ICP | FUS-ICP | FUS-ICP | FUS-ICP | FUS-ICP | FUS-ICP | FUS-ICP | FUS-ICP | FUS-ICP | FUS-ICP | FUS-ICP | FUS-ICP | GRAV | FUS-MS | FUS-MS | FUS-MS | FUS-MS | FUS-MS | FUS-MS | FUS-MS | FUS-MS | FUS-MS | FUS-MS | FUS-MS | FUS-MS | FUS-MS | FUS-MS | CS
12575 |  | < 5 | 1 | 1 | 0.8 | < 0.1 | 1 | < 0.1 | 4 | < 5 | 1 | 0.9 | < 1 | 2 | 0.17 | 4.6 | < 0.05 | < 0.1 | 2.04 | 0.37 | < 2 | 6.3 | 89 | < 0.1 | < 0.1 | 5.4 | 10.1 | 7.43 | 10.1 | 500 | 0.2 | 3 | < 2 | 1.1 | 78 | 0.3 | < 0.1 | < 3 | 29 | 98.37 | 0.37 | 0.98 | 0.007 | 0.02 | 0.02 | 0.03 | 0.03 | 0.057 | < 0.01 | 0.01 | 99.8 | -0.07 | 13.8 | 29.7 | 3.61 | 14.4 | 2.48 | 0.327 | 1.79 | 0.28 | 1.51 | 0.25 | 0.62 | 0.08 | 0.52 | 0.077
12576 |  | 117 | 25 | 13 | 1.3 | < 0.1 | 1 | 16 | 388 | 12 | 72 | 8.7 | < 1 | 2.8 | 0.59 | 3 | 0.47 | 0.2 | 7.6 | 2.68 | 42 | 19.3 | 114 | 0.2 | 0.3 | 51.2 | 204 | 2.78 | 73.9 | 2600 | 0.2 | 108 | < 2 | 1.9 | 149 | 15.1 | 0.3 | < 3 | 28.7 | 69.28 | 11.92 | 9.56 | 0.208 | 2.03 | 0.73 | 0.38 | 1.87 | 0.627 | 0.14 | 0.02 | 98.29 | 1.54 | 25.6 | 48.9 | 5.23 | 20 | 3.66 | 0.768 | 3.37 | 0.55 | 3.46 | 0.69 | 2.03 | 0.306 | 2.11 | 0.305
12577 |  | 384 | 42 | 20 | 1.4 | 0.1 | 2 | 0.7 | 137 | < 5 | 31 | 7.3 | < 1 | 3.3 | 0.42 | 3.6 | 0.2 | 0.2 | 0.87 | 0.39 | 81 | 35.1 | 134 | < 0.1 | 0.2 | 3.7 | 20.9 | 0.18 | 49.2 | < 400 | 0.1 | 170 | < 2 | < 0.5 | 125 | 40.2 | < 0.1 | < 3 | 32.7 | 44.82 | 14.67 | 18.26 | 0.44 | 3.65 | 11.71 | 1.15 | 0.89 | 2.072 | 0.18 | 0.02 | 98.82 | 0.97 | 9.93 | 23 | 3.27 | 16.9 | 4.64 | 1.29 | 5.82 | 0.97 | 6.45 | 1.34 | 4.25 | 0.634 | 4.14 | 0.578
12578 | 0.253 | 7 | 3 | 68 | 2.2 | < 0.1 | 2 | 411 | 106 | 34 | > 1000 | 25.6 | 1062 | 5 | 24.1 | 0.8 | 17.9 | 5 | 1.09 | 9.44 | 23 | 1.1 | 42 | 0.4 | 0.3 | 4.3 | 1190 | 13.7 | 7.7 | < 400 | 0.4 | 578 | 9 | 125 | 46 | 4.1 | 5.9 | < 3 | 28.9 | 53.6 | 23.67 | 7.32 | 0.558 | 1.99 | 1.11 | 2.42 | 4.19 | 0.012 | 0.1 | < 0.01 | 98.65 | 3.67 | 0.97 | 1.66 | 0.18 | 0.64 | 0.14 | 0.125 | 0.18 | 0.05 | 0.26 | 0.04 | 0.09 | 0.012 | 0.07 | 0.01
12579 |  | 318 | 72 | 18 | 1.8 | < 0.1 | 4 | 75.5 | 288 | 17 | 432 | 1.8 | 3 | 1.4 | 0.15 | 2.6 | 6.62 | 0.1 | 0.6 | 0.61 | 119 | 8.1 | 49 | < 0.1 | 0.2 | 2.9 | 849 | 0.84 | 227 | < 400 | 0.2 | 129 | < 2 | 322 | 786 | 48.7 | 15.9 | < 3 | 30.2 | 67.75 | 19.23 | 2.17 | 0.031 | 0.94 | 2.49 | 1.5 | 2.4 | 0.816 | 0.07 | 0.11 | 100 | 2.62 | 2.75 | 6.25 | 0.89 | 4.27 | 1.15 | 0.612 | 1.33 | 0.24 | 1.59 | 0.32 | 0.91 | 0.136 | 0.86 | 0.116
12580 |  | < 5 | 1 | 16 | 1.4 | < 0.1 | 1 | 1.3 | 145 | 61 | 138 | 0.5 | 1 | 2.7 | 0.06 | < 0.5 | 0.83 | 0.1 | 3.36 | 4.14 | 68 | 12.8 | 52 | < 0.1 | < 0.1 | 3.4 | 9.1 | 2.09 | 2 | < 400 | 0.3 | 8 | < 2 | 4.3 | 19 | 5 | < 0.1 | < 3 | 26 | 73.5 | 14.78 | 1.14 | 0.109 | 0.1 | 0.8 | 3.51 | 5.4 | 0.005 | 0.09 | < 0.01 | 99.69 | 0.28 | 4.05 | 8.01 | 0.89 | 3.27 | 0.94 | 0.184 | 0.84 | 0.22 | 2.01 | 0.47 | 1.61 | 0.352 | 3.15 | 0.541
12581 |  | 13 | 2 | 16 | 0.8 | < 0.1 | < 1 | 0.5 | 747 | 17 | 125 | 9.1 | 1 | 3.6 | 1.14 | < 0.5 | 0.63 | < 0.1 | 38.9 | 1.21 | 119 | 9.7 | 154 | 0.1 | < 0.1 | 12.5 | 11.1 | 0.4 | 3.3 | < 400 | 0.2 | 27 | < 2 | < 0.5 | 24 | 2.2 | < 0.1 | < 3 | 26 | 72.26 | 13.94 | 2.07 | 0.035 | 0.31 | 1.07 | 3.53 | 4.44 | 0.413 | 0.03 | < 0.01 | 98.67 | 0.55 | 145 | 277 | 27.3 | 91 | 11.2 | 1.42 | 5.27 | 0.62 | 2.51 | 0.37 | 0.87 | 0.106 | 0.63 | 0.094
12582 |  | 26 | 5 | 17 | 1 | < 0.1 | 2 | 1.5 | 898 | 19 | 129 | 12.5 | 2 | 3.4 | 1.97 | < 0.5 | 0.54 | < 0.1 | 19.7 | 3.87 | 161 | 30 | 145 | 0.2 | < 0.1 | 4.6 | 40.5 | 1.57 | 9.1 | < 400 | 0.2 | 40 | 2 | < 0.5 | 33 | 4.8 | 0.1 | < 3 | 28 | 71.49 | 14.23 | 2.93 | 0.057 | 0.95 | 1.82 | 4.02 | 3.14 | 0.272 | 0.07 | < 0.01 | 99.85 | 0.88 | 42.5 | 75.4 | 6.85 | 23.3 | 3.99 | 0.559 | 3.81 | 0.69 | 4.91 | 1.01 | 3.17 | 0.508 | 3.41 | 0.49
12583 |  | 111 | 13 | 18 | 1.2 | < 0.1 | 3 | 14.7 | 1080 | 22 | 235 | 17.3 | 4 | 7.2 | 1.5 | 3.6 | 1.07 | < 0.1 | 21.6 | 6.63 | 294 | 27.7 | 306 | < 0.1 | < 0.1 | 49.4 | 36.8 | 0.81 | 40.8 | < 400 | 0.1 | 63 | < 2 | 19.2 | 85 | 11.3 | 0.8 | < 3 | 25.8 | 65.6 | 15.23 | 5.25 | 0.069 | 2.3 | 3.71 | 2.77 | 4.08 | 0.849 | 0.24 | 0.01 | 100.8 | 0.73 | 39.2 | 78.8 | 8.6 | 33.3 | 6.77 | 1.43 | 5.16 | 0.81 | 5.11 | 0.98 | 2.83 | 0.425 | 2.93 | 0.439
12584 |  | 199 | 38 | 16 | 1.2 | < 0.1 | 2 | 51.5 | 427 | < 5 | 80 | 5.3 | 1 | 2.4 | 0.46 | < 0.5 | 0.74 | 0.2 | 4.2 | 1.02 | 85 | 19.7 | 109 | < 0.1 | < 0.1 | 82.1 | 149 | 0.44 | 123 | 3000 | 0.2 | 79 | 6 | 106 | 264 | 27.9 | 0.7 | < 3 | 32 | 64.1 | 14.66 | 11 | 0.249 | 2.3 | 1.8 | 0.44 | 1.72 | 0.951 | 0.11 | 0.04 | 99.15 | 1.82 | 14.9 | 30.9 | 3.58 | 14.8 | 3.2 | 0.847 | 3.15 | 0.56 | 3.69 | 0.73 | 2.13 | 0.315 | 2.02 | 0.309
12585 |  | 85 | 21 | 12 | 1 | < 0.1 | 2 | 14.7 | 89 | < 5 | 51 | 4.6 | < 1 | 2.7 | 0.59 | 3.7 | 0.42 | 0.1 | 5.53 | 1.63 | 36 | 11.6 | 105 | < 0.1 | < 0.1 | 23.6 | 63.2 | 4.5 | 58.8 | 1300 | 0.2 | 15 | < 2 | 298 | 209 | 6.5 | 0.4 | < 3 | 28.6 | 82.59 | 10.48 | 1.9 | 0.021 | 0.44 | 0.26 | 0.37 | 0.94 | 0.567 | 0.07 | 0.03 | 98.78 | 1.13 | 16.6 | 32.4 | 3.55 | 13.4 | 2.8 | 0.498 | 2.27 | 0.38 | 2.12 | 0.43 | 1.18 | 0.175 | 1.22 | 0.197
12586 |  | 299 | 50 | 17 | 1.5 | 0.1 | 1 | 3.1 | 412 | 6 | 86 | 1.9 | < 1 | 1.4 | 0.13 | 1.1 | 0.4 | 0.1 | 0.16 | 0.24 | 224 | 17.5 | 54 | < 0.1 | 0.1 | 56 | 43.9 | 0.26 | 139 | < 400 | 0.1 | 101 | 17 | 17.6 | 312 | 39.9 | < 0.1 | < 3 | 28.8 | 53.64 | 15.97 | 9.64 | 0.196 | 6.23 | 5.47 | 1.29 | 2.66 | 1.012 | 0.07 | 0.05 | 99.38 | 3.2 | 2.54 | 6.92 | 1.09 | 6.14 | 2.13 | 0.819 | 2.53 | 0.51 | 3.32 | 0.65 | 1.94 | 0.282 | 1.93 | 0.292
12587 |  | 77 | 14 | 19 | 0.6 | < 0.1 | 1 | 0.5 | 334 | 9 | 47 | 6.3 | 1 | 4.1 | 0.33 | < 0.5 | 0.24 | < 0.1 | 8.22 | 1.15 | 307 | 15.5 | 194 | 0.2 | < 0.1 | 37 | 19.1 | 0.97 | 18 | < 400 | 0.2 | 70 | < 2 | < 0.5 | 33 | 9 | < 0.1 | < 3 | 29.5 | 63.73 | 15.98 | 5.61 | 0.088 | 1.94 | 4.98 | 4.36 | 1.39 | 0.604 | 0.19 | < 0.01 | 99.43 | 0.55 | 48.7 | 86.9 | 8.6 | 29.9 | 4.66 | 1.1 | 3.48 | 0.49 | 2.94 | 0.56 | 1.59 | 0.231 | 1.55 | 0.234
12588 |  | 128 | 36 | 13 | 1.1 | < 0.1 | 1 | 7.6 | 623 | 9 | 124 | 3.4 | 1 | 3.1 | 0.37 | 3.4 | 0.74 | 0.3 | 12.1 | 3.51 | 22 | 20.2 | 107 | 0.4 | < 0.1 | 69.2 | 63.9 | 6.96 | 79.2 | 11500 | 0.3 | 73 | 13 | 5.2 | 222 | 11.4 | < 0.1 | < 3 | 26.9 | 78.41 | 9.56 | 4.84 | 0.043 | 1.27 | 0.07 | 0.18 | 2.26 | 0.502 | 0.01 | 0.03 | 99.76 | 2.6 | 16.7 | 29.8 | 3.15 | 11.4 | 2.36 | 0.577 | 2.45 | 0.45 | 3.12 | 0.69 | 2.15 | 0.318 | 2.15 | 0.313
12589 |  | 46 | 16 | 10 | 1 | < 0.1 | 1 | 6.3 | 538 | 8 | 109 | 3.9 | < 1 | 3.1 | 0.56 | < 0.5 | 0.63 | 0.1 | 10.3 | 2.48 | 23 | 15.2 | 130 | 0.3 | < 0.1 | 19.9 | 52.3 | 5.57 | 40.4 | 2700 | 0.2 | 58 | 4 | 4.4 | 116 | 6.4 | < 0.1 | < 3 | 30.5 | 80.4 | 8.83 | 3.5 | 0.04 | 0.99 | 0.13 | 0.23 | 2.16 | 0.359 | < 0.01 | 0.02 | 98.52 | 1.88 | 26 | 48.4 | 4.95 | 16.7 | 2.87 | 0.582 | 2.37 | 0.4 | 2.59 | 0.52 | 1.67 | 0.263 | 1.72 | 0.249
12590 |  | 19 | 3 | 18 | 0.6 | < 0.1 | < 1 | 1.2 | 733 | 8 | 57 | 1.9 | < 1 | 1.5 | 0.05 | < 0.5 | 0.31 | < 0.1 | 3.93 | 0.21 | 450 | 3.1 | 64 | < 0.1 | < 0.1 | 4.8 | 27.7 | 2.62 | 3.9 | < 400 | 0.3 | 42 | < 2 | 1 | 28 | 2.1 | < 0.1 | < 3 | 26.5 | 71.39 | 14.79 | 2.5 | 0.042 | 0.56 | 2.31 | 4.64 | 2.32 | 0.206 | 0.06 | < 0.01 | 99.3 | 0.49 | 19.7 | 37.5 | 3.95 | 13.5 | 1.88 | 0.476 | 1 | 0.13 | 0.65 | 0.11 | 0.26 | 0.034 | 0.23 | 0.037
12591 |  | 52 | 12 | 17 | 1 | < 0.1 | 2 | 2.5 | 170 | 24 | 78 | 4.4 | 2 | 4.7 | 0.61 | < 0.5 | 0.41 | < 0.1 | 16.1 | 3.95 | 235 | 8.6 | 202 | 0.1 | < 0.1 | 2.8 | 32.2 | 1.79 | 20.1 | < 400 | 0.2 | 52 | < 2 | < 0.5 | 76 | 4.6 | < 0.1 | < 3 | 30.6 | 74.18 | 11.68 | 4.8 | 0.051 | 1.35 | 2.93 | 3.26 | 1.22 | 0.334 | 0.08 | 0.01 | 100.3 | 0.43 | 9.74 | 17.8 | 1.9 | 7.2 | 1.36 | 0.454 | 1.29 | 0.22 | 1.43 | 0.28 | 0.91 | 0.15 | 1.15 | 0.173
12592 |  | 39 | 7 | 18 | 1.4 | < 0.1 | 4 | 1.2 | 346 | 28 | 82 | 10.1 | 1 | 2.4 | 1.22 | < 0.5 | 0.37 | < 0.1 | 9.85 | 4.01 | 145 | 29.5 | 98 | 0.1 | < 0.1 | 18.1 | 26.8 | 2.81 | 14.8 | < 400 | 0.2 | 50 | < 2 | < 0.5 | 34 | 5.7 | < 0.1 | < 3 | 27.9 | 70.94 | 14.84 | 3.77 | 0.075 | 1.01 | 2.95 | 4.09 | 2.19 | 0.306 | 0.09 | < 0.01 | 100.8 | 0.49 | 15 | 27 | 3.22 | 12.7 | 3.06 | 0.617 | 2.99 | 0.61 | 4.29 | 0.91 | 2.93 | 0.489 | 3.35 | 0.526
12593 |  | 151 | 26 | 22 | 1.3 | 0.1 | 1 | 3 | 725 | 26 | 71 | 10.2 | 4 | 5.9 | 0.49 | 0.6 | 0.36 | < 0.1 | 3.13 | 0.51 | 198 | 25.7 | 249 | < 0.1 | < 0.1 | 9.2 | 36.8 | 0.17 | 10.7 | < 400 | 0.1 | 166 | < 2 | 2.2 | 31 | 16.8 | < 0.1 | < 3 | 31 | 57.6 | 15.47 | 8.58 | 0.174 | 3.22 | 4.05 | 3.91 | 1.71 | 1.484 | 0.39 | < 0.01 | 99.7 | 3.11 | 34.4 | 73.8 | 9.07 | 37.5 | 7.55 | 1.76 | 6.22 | 0.92 | 5.13 | 0.88 | 2.45 | 0.349 | 2.28 | 0.342
12594 |  | < 5 | 1 | 15 | 1.2 | < 0.1 | 1 | 0.6 | 699 | 10 | 125 | 5.2 | 1 | 3.5 | 0.49 | < 0.5 | 0.56 | < 0.1 | 14.8 | 2.04 | 61 | 14.5 | 117 | < 0.1 | < 0.1 | 7.5 | 5.3 | 3.28 | 2.5 | < 400 | 0.2 | 3 | < 2 | < 0.5 | 24 | 1.8 | < 0.1 | < 3 | 27.8 | 76.67 | 11.87 | 1.65 | 0.011 | 0.15 | 0.81 | 3.21 | 3.79 | 0.094 | < 0.01 | < 0.01 | 98.65 | 0.38 | 15.8 | 42.2 | 3.54 | 12.6 | 2.64 | 0.402 | 2.3 | 0.43 | 2.7 | 0.53 | 1.56 | 0.222 | 1.39 | 0.221
12595 |  | 284 | 12 | 15 | 1.7 | 0.1 | 1 | 0.7 | 47 | < 5 | 24 | 2.2 | 1 | 0.9 | 0.13 | 3.7 | 0.1 | 0.2 | 0.09 | 0.05 | 97 | 16.9 | 30 | 0.1 | 0.2 | 15.2 | 27.7 | 1 | 48.2 | 10700 | 0.3 | 162 | 5 | < 0.5 | 308 | 30.7 | < 0.1 | < 3 | 31.7
83546 |  | 101 | 32 | 18 | 2 | 0.1 | 4 | 12.3 | 160 | 7 | 83 | 6.7 | 3 | 4.5 | 0.78 | 6 | 0.75 | 0.5 | 6.42 | 1.66 | 108 | 20.6 | 201 | 0.2 | 0.8 | 83 | 196 | 2.47 | 83.2 | 38000 | 0.3 | 219 | < 2 | 12.8 | 163 | 15.2 | 0.3 | < 3 | 29.4
83547 |  | 576 | 100 | 25 | 2.1 | 0.1 | 1 | 5.4 | 191 | 9 | 42 | 5.6 | < 1 | 3.7 | 0.57 | 3.4 | 0.53 | 0.4 | 1.74 | 1.09 | 202 | 38.4 | 151 | 0.6 | 0.2 | 341 | 60.6 | 9.83 | 280 | 24000 | 0.2 | 177 | < 2 | 5 | 417 | 34.7 | < 0.1 | < 3 | 40.1
83548 |  | 139 | 37 | 16 | 0.8 | < 0.1 | 1 | 4.3 | 316 | 7 | 53 | 5 | < 1 | 3.2 | 0.28 | 2.5 | 0.35 | < 0.1 | 2.22 | 0.5 | 117 | 10.4 | 150 | 0.5 | 0.3 | 241 | 35.4 | 2.94 | 99.7 | 19900 | 0.3 | 162 | < 2 | < 0.5 | 82 | 12.9 | < 0.1 | < 3 | 32.2
83550 |  | 38 | 7 | 18 | 1 | < 0.1 | 1 | 2.1 | 1300 | 15 | 103 | 4.7 | 2 | 2.9 | 0.33 | 2.5 | 0.29 | < 0.1 | 6.3 | 1.35 | 1320 | 11.3 | 127 | 0.3 | < 0.1 | 11.4 | 18 | 1.55 | 46.3 | < 400 | 0.1 | 27 | < 2 | 6.6 | 94 | 4.1 | 0.7 | < 3 | 25
83552 |  | 203 | 55 | 20 | 1.9 | < 0.1 | 1 | 1.6 | 21 | < 5 | 7 | 1.5 | < 1 | 0.8 | 0.08 | 3.2 | 0.1 | 0.5 | 0.2 | 0.81 | 88 | 19.2 | 35 | 0.8 | 0.3 | 1610 | 59.9 | 2.38 | 95.8 | 27800 | 0.2 | 78 | < 2 | 7 | 161 | 21.4 | 0.6 | < 3 | 34.7
83553 |  | 200 | 35 | 9 | 4.9 | 0.1 | < 1 | 0.5 | 12 | 8 | 6 | 1.2 | < 1 | 0.9 | 0.08 | 12.4 | 0.12 | 0.1 | 0.23 | 0.4 | 28 | 22 | 39 | 1.3 | 0.4 | 368 | 11 | 3.63 | 81.5 | 20900 | 0.2 | 54 | < 2 | < 0.5 | 87 | 25.9 | < 0.1 | < 3 | 34.8
83554 |  | 129 | 169 | 9 | 2.1 | < 0.1 | 2 | 0.2 | 18 | < 5 | 1 | 2.6 | 1 | 0.6 | 0.95 | 17.7 | < 0.05 | 0.2 | 1.26 | 0.8 | 41 | 12.2 | 25 | 0.4 | 0.3 | 310 | 18 | 2.43 | 364 | 3600 | 0.2 | 93 | < 2 | 7.7 | 92 | 9.6 | < 0.1 | < 3 | 33.4
83556 |  | < 5 | 3 | 22 | 1.7 | < 0.1 | 1 | 0.6 | 11 | 13 | 10 | 10.5 | 2 | 0.2 | 1.28 | 0.6 | 0.05 | 0.5 | 0.47 | 0.72 | 24 | 2.9 | 2 | 0.2 | 0.1 | 7.6 | 11.2 | 2.69 | 4.9 | < 400 | 0.2 | 19 | < 2 | 8940 | 21 | 1.9 | < 0.1 | < 3 | 29.1
83557 |  | 207 | 38 | 21 | 1 | 0.1 | 1 | 5.7 | 544 | 9 | 74 | 7.8 | < 1 | 4.4 | 0.4 | 2.8 | 0.65 | 0.5 | 4.91 | 0.54 | 198 | 5.5 | 196 | 0.5 | 0.4 | 348 | 47 | 1.95 | 59.8 | 9600 | 0.5 | 163 | < 2 | 14.8 | 137 | 21.9 | < 0.1 | < 3 | 28
83558 |  | 16 | 100 | 6 | 1.2 | 0.1 | < 1 | 0.3 | 11 | < 5 | 18 | 2 | < 1 | 1.2 | 0.24 | 2.8 | 0.1 | 0.4 | 9.29 | 1.94 | 10 | 5.7 | 49 | 0.7 | 0.9 | 333 | 12.9 | 3.41 | 103 | > 100000 | 0.5 | 89 | 3 | 9.1 | 44 | 1.9 | < 0.1 | < 3 | 29.5 | [27 empty] | 10.6
83559 |  | 17 | 34 | 4 | 3.5 | 0.3 | < 1 | 3.3 | 8 | < 5 | 19 | < 0.2 | < 1 | 0.2 | 0.02 | 2.4 | 0.21 | < 0.1 | 0.5 | 0.29 | < 2 | 16.4 | 12 | 0.2 | 1.7 | 212 | 3.8 | 7.59 | 61 | 23400 | 1.2 | 1150 | < 2 | 2.5 | 40 | 2.9 | < 0.1 | < 3 | 27.8
83560 |  | 17 | 13 | 3 | 2.8 | 0.2 | < 1 | 2.4 | 20 | < 5 | 17 | 1.5 | < 1 | 0.6 | 0.07 | 2.4 | 0.21 | 0.1 | 7.37 | 0.26 | 3 | 13.5 | 30 | 0.3 | 0.5 | 213 | 4.2 | 12.2 | 9.4 | 4300 | 1.4 | 220 | < 2 | 4 | 47 | 6.7 | < 0.1 | < 3 | 27.3
83561 |  | 21 | 16 | 5 | 2 | 0.4 | 3 | 0.2 | < 3 | < 5 | 1 | 1.3 | 1 | < 0.1 | 0.54 | 2.4 | < 0.05 | 0.2 | 0.45 | 0.29 | 2 | 11.3 | 14 | 0.6 | 1.2 | 371 | 3.5 | 1.91 | 33.8 | 7500 | 0.4 | 357 | < 2 | 2.7 | 14 | 1.9 | < 0.1 | < 3 | 38.1
83565 |  | 229 | 23 | 17 | 1.8 | 0.1 | 1 | 2.7 | 304 | < 5 | 102 | 2.7 | 1 | 1.4 | 0.21 | 4.9 | 0.75 | 0.2 | 0.21 | 0.22 | 103 | 16.8 | 53 | 0.2 | 0.2 | 73.1 | 77.9 | 0.67 | 140 | 3800 | 0.6 | 163 | < 2 | 3.3 | 454 | 36.8 | < 0.1 | < 3 | 27.7
83566 |  | 15 | 21 | 12 | 1.1 | 0.1 | 1 | 2.5 | 43 | < 5 | 82 | 28.6 | < 1 | 0.4 | 1.68 | 2.7 | 1.22 | 0.1 | 13.5 | 1.27 | 3 | 3.5 | 21 | 0.7 | 0.3 | 142 | 10.5 | 6.14 | 18 | 13800 | 0.4 | 203 | < 2 | 3.8 | 40 | 6.8 | < 0.1 | < 3 | 26.5
83567 |  | 141 | 44 | 19 | 2.5 | 0.1 | 9 | 14.4 | 295 | 17 | 197 | 12 | 4 | 4.5 | 2.59 | 5.3 | 1.18 | 0.7 | 19.3 | 3.38 | 46 | 48.1 | 169 | 1.2 | 0.5 | 450 | 170 | 1.61 | 142 | 70100 | 0.4 | 152 | 133 | 8.9 | 215 | 32.1 | 0.2 | < 3 | 34.1
83568 |  | 88 | 123 | 10 | 1.7 | 0.1 | 6 | 2.3 | 58 | 28 | 34 | 5 | 2 | 1.7 | 0.51 | 3 | 0.23 | 1.4 | 5.32 | 1.6 | 88 | 17.5 | 71 | 2.2 | 0.1 | 711 | 91.6 | 2.79 | 377 | > 100000 | 0.7 | 100 | 61 | 14.7 | 127 | 11.6 | < 0.1 | < 3 | 33 | [27 empty] | 18.7
83569 |  | 105 | 43 | 14 | 1.5 | 0.1 | 7 | 4.1 | 149 | 24 | 87 | 6.7 | 5 | 2.3 | 8.17 | 3.5 | 0.45 | 1 | 8.16 | 1.26 | 53 | 16.5 | 92 | 2 | 0.3 | 343 | 99 | 2 | 165 | 79600 | 0.5 | 87 | 94 | 9.9 | 120 | 13.9 | < 0.1 | < 3 | 29.9
83570 |  | 186 | 10 | 29 | 1.3 | 0.1 | 2 | 6 | 268 | 26 | 272 | 11.5 | 1 | 5.6 | 0.88 | 8.6 | 1.88 | 0.8 | 8.51 | 1.63 | 38 | 17.5 | 232 | 0.7 | < 0.1 | 66.5 | 74.3 | 2.51 | 11.6 | 6400 | 0.2 | 48 | < 2 | < 0.5 | 238 | 19.4 | < 0.1 | < 3 | 24.5
83571 |  | 109 | 12 | 10 | 1.1 | 0.1 | 2 | 0.2 | 54 | 95 | 10 | 1.9 | < 1 | 1 | 0.16 | 2.9 | 0.4 | 1.1 | 1.25 | 0.92 | 62 | 8.8 | 44 | 1.4 | 0.3 | 533 | 36 | 2.03 | 57.7 | 42000 | 0.4 | 83 | 15 | 111 | 206 | 13.8 | < 0.1 | < 3 | 28.6
83572 |  | 198 | 44 | 13 | 1.5 | 0.1 | 1 | 1.4 | 79 | < 5 | 47 | 1.8 | < 1 | 0.9 | 0.11 | 39.8 | 0.3 | 0.2 | 0.28 | 0.54 | 67 | 12.7 | 38 | 0.4 | 0.1 | 192 | 17 | 1.72 | 110 | 1900 | 0.2 | 90 | < 2 | 3.4 | 281 | 25.2 | < 0.1 | < 3 | 30.4
83573 |  | 72 | 52 | 5 | 1.4 | 0.2 | 4 | 13.9 | 65 | 8 | 77 | 4.3 | < 1 | 0.5 | 0.13 | < 0.5 | 0.56 | 3 | 0.53 | 0.49 | 18 | 6.1 | 20 | 1.4 | 0.5 | 1020 | 20 | 16.6 | 113 | > 100000 | 0.4 | 225 | < 2 | 6.8 | 258 | 10.4 | 0.1 | < 3 | 28.9 | [27 empty] | 9.51
83574 |  | 37 | 63 | 5 | 0.6 | 0.1 | 2 | 0.8 | 10 | 10 | 5 | 2.1 | < 1 | 0.8 | 0.14 | 4.5 | 0.15 | 4.9 | 1.46 | 0.45 | < 2 | 4.7 | 43 | 2.3 | 0.3 | 177 | 7.8 | 4.5 | 154 | > 100000 | 0.7 | 112 | < 2 | 10.6 | 33 | 4.3 | < 0.1 | < 3 | 1.7 | [27 empty] | 25.9
83575 |  | 199 | 51 | 20 | 1.6 | 0.1 | 2 | 2.5 | 546 | 460 | 20 | 16.9 | 2 | 4.1 | 1.03 | 3.7 | 0.25 | 0.8 | 2.4 | 0.47 | 393 | 28.4 | 171 | 0.5 | 1.1 | 50.2 | 124 | 0.23 | 107 | 1700 | 0.1 | 534 | < 2 | < 0.5 | 145 | 21.6 | < 0.1 | < 3 | 24.9
83576 |  | 139 | 54 | 10 | 3 | 0.2 | 2 | 0.7 | 128 | 71 | 23 | 1.4 | < 1 | 0.7 | 0.09 | 104 | 0.2 | 0.1 | 0.38 | 0.47 | 77 | 12.5 | 32 | 5.5 | 2.3 | 214 | 22 | 1.01 | 92.7 | 4900 | 1.3 | 632 | 9 | 118 | 181 | 17.8 | 4.6 | < 3 | 32.6
83577 |  | 70 | 33 | 10 | 1.1 | 0.1 | 1 | 1.9 | 64 | 13 | 23 | 3.2 | 1 | 1.9 | 0.31 | 9 | 0.23 | 0.3 | 3.37 | 1.58 | 82 | 11.7 | 85 | 0.9 | 0.5 | 71.9 | 21 | 7.67 | 51.4 | 73800 | 0.6 | 122 | < 2 | 651 | 214 | 11.4 | 0.9 | < 3 | 28.9
83578 |  | 13 | 7 | 2 | 1.2 | 0.2 | 3 | 0.6 | 3 | 5 | 1 | 0.5 | < 1 | 0.2 | 0.04 | 3.3 | 0.05 | 0.3 | 0.4 | 0.44 | 8 | 2.6 | 12 | 1.1 | 0.5 | 171 | 1.8 | 3.17 | 27.7 | 30900 | 0.3 | 193 | 8 | 270 | 66 | 1.9 | 0.3 | < 3 | 26.8
83579 |  | 48 | 9 | 24 | 0.9 | 0.1 | 7 | 1.4 | 61 | 114 | 23 | 37.4 | < 1 | 15.7 | 1.58 | 5.3 | 0.17 | 0.2 | 108 | 21.6 | 121 | 16 | 531 | 0.7 | < 0.1 | 54.9 | 32.6 | 12.7 | 7.9 | 86500 | 0.2 | 65 | < 2 | 8.9 | 26 | 9 | < 0.1 | < 3 | 32
83580 |  | 40 | 4 | 22 | 0.7 | 0.1 | 5 | 1.6 | 94 | 74 | 46 | 13.7 | < 1 | 12.7 | 0.53 | 3.5 | 0.32 | 0.1 | 69.2 | 14.1 | 98 | 13.2 | 435 | 0.3 | < 0.1 | 21.2 | 27.3 | 5.69 | 4.7 | 31100 | 0.2 | 51 | < 2 | 4.4 | 14 | 4 | < 0.1 | < 3 | 26.2
83581 |  | 372 | 53 | 20 | 1.7 | 0.1 | 3 | 150 | 135 | < 5 | 234 | 3.8 | 6 | 2.4 | 0.28 | 4.1 | 1.77 | 0.9 | 0.77 | 0.21 | 72 | 19.8 | 101 | 0.3 | 0.1 | 386 | 249 | 0.6 | 77.6 | 9200 | 0.2 | 155 | < 2 | < 0.5 | 289 | 43.2 | 5 | < 3 | 30.2
83582 |  | 71 | 13 | 18 | 1 | < 0.1 | < 1 | 2.5 | 132 | 9 | 34 | 8.2 | 2 | 0.8 | 0.44 | 2.7 | 0.18 | < 0.1 | 1.14 | 1.2 | 169 | 13.8 | 37 | < 0.1 | < 0.1 | 37.1 | 27.6 | 2.06 | 36 | < 400 | 0.2 | 52 | < 2 | 2.5 | 117 | 7.1 | < 0.1 | < 3 | 25
83583 |  | 198 | 41 | 20 | 1 | < 0.1 | 2 | 1.1 | 534 | < 5 | 35 | 39.5 | 2 | 4.1 | 2.81 | 3.2 | 0.13 | < 0.1 | 3.7 | 1.36 | 733 | 18.1 | 201 | < 0.1 | 0.2 | 46.1 | 11.7 | 0.31 | 137 | < 400 | 0.2 | 104 | < 2 | 3.9 | 178 | 17.5 | < 0.1 | < 3 | 25.3
83584 |  | 56 | 2 | 17 | 1.1 | < 0.1 | < 1 | 0.9 | 272 | 9 | 19 | 5 | 1 | 4.3 | 0.56 | 3.3 | 0.12 | 0.5 | 10.1 | 1.3 | 251 | 5 | 166 | 0.4 | < 0.1 | 281 | 6.2 | 8.18 | 3.4 | 3000 | 0.5 | 45 | < 2 | < 0.5 | 55 | 7.8 | < 0.1 | < 3 | 27
83585 |  | 64 | 8 | 15 | 0.8 | 0.1 | 1 | 0.9 | 277 | 10 | 81 | 5.5 | 1 | 3 | 0.4 | 3.1 | 0.41 | < 0.1 | 3.86 | 1.21 | 128 | 6.5 | 132 | 0.5 | < 0.1 | 85.8 | 21.7 | 5.45 | 19.5 | 16300 | 0.3 | 68 | 2 | 3.4 | 32 | 6.1 | < 0.1 | < 3 | 27.7
83586 |  | 89 | 13 | 32 | 0.8 | < 0.1 | 4 | 0.3 | 345 | 8 | 23 | 1.4 | 1 | 0.5 | 0.08 | 2.6 | 0.11 | < 0.1 | 0.54 | 0.2 | 610 | 1.6 | 25 | < 0.1 | < 0.1 | 4.2 | 7.6 | 0.83 | 14.1 | < 400 | 0.2 | 117 | < 2 | < 0.5 | 23 | 2.1 | < 0.1 | < 3 | 29.4
83587 |  | 94 | 13 | 15 | 1.2 | 0.2 | 4 | 3.3 | 200 | 222 | 48 | 7.1 | 1 | 4 | 0.58 | 3.3 | 0.61 | 0.4 | 5.81 | 7.37 | 97 | 24.3 | 167 | 0.8 | 1.4 | 96.7 | 19.8 | 2.63 | 26.3 | 11700 | 0.4 | 172 | < 2 | 2.2 | 48 | 11.1 | < 0.1 | < 3 | 32.8
83588 |  | 98 | 15 | 22 | 0.9 | 0.1 | 2 | 7.4 | 156 | 77 | 133 | 25 | 2 | 4 | 2.41 | 3.8 | 1.47 | 1.2 | 15.2 | 34.2 | 64 | 16.7 | 170 | 3.5 | 0.3 | 386 | 41.1 | 4.23 | 30.8 | 23900 | 0.4 | 112 | < 2 | 31.4 | 48 | 13.6 | < 0.1 | < 3 | 27.2
83589 |  | 135 | 45 | 8 | 0.8 | < 0.1 | 2 | 6.8 | 577 | 13 | 71 | 1 | < 1 | 0.6 | 0.03 | 5.2 | 0.38 | 42.2 | 0.22 | 0.13 | 40 | 5.5 | 23 | 4.8 | 1.5 | 1850 | 34.3 | 12.8 | 96 | 25500 | 4.5 | 364 | 363 | 133 | 165 | 17.9 | 1.4 | < 3 | 28.5
83590 |  | 235 | 48 | 13 | 1 | 0.2 | 6 | 4.2 | 186 | < 5 | 28 | 2 | < 1 | 1 | 0.09 | 2.6 | 0.31 | 0.3 | 0.79 | 0.32 | 99 | 18.1 | 49 | 0.5 | 0.2 | 189 | 23.9 | 1.06 | 52.9 | 61200 | 0.3 | 127 | < 2 | < 0.5 | 178 | 31.7 | < 0.1 | < 3 | 28.7
83591 |  | 23 | 73 | 20 | 0.8 | < 0.1 | < 1 | 2.1 | 117 | 8 | 44 | 5.2 | 3 | 1.6 | 0.21 | 3 | 0.23 | 0.4 | 3.1 | 0.54 | 102 | 4.7 | 40 | 0.6 | < 0.1 | 536 | 36.9 | 11.2 | 92.2 | > 100000 | 0.5 | 41 | < 2 | < 0.5 | 62 | 1.6 | < 0.1 | < 3 | 27.6 | [27 empty] | 11.4
83596 |  | 40 | 38 | 3 | 2.1 | < 0.1 | 1 | 1.9 | 6 | 37 | 4 | 0.4 | < 1 | 0.2 | < 0.01 | 2.9 | 0.18 | 0.5 | 0.13 | 0.08 | < 2 | 1.6 | 12 | 1.7 | 0.2 | 72 | 10.8 | 9.85 | 65.2 | 92000 | 0.3 | 77 | 23 | 11.8 | 98 | 5.2 | 0.2 | < 3 | 28.7
83597 |  | 48 | 16 | 4 | 1.3 | < 0.1 | < 1 | 2.1 | 12 | 41 | 10 | 0.4 | < 1 | 0.3 | 0.02 | 22.1 | 0.24 | 0.2 | 0.1 | 0.28 | < 2 | 2.2 | 17 | 2.1 | 0.4 | 103 | 29.8 | 1.44 | 61.4 | 75400 | 0.3 | 119 | 5 | 217 | 81 | 5.8 | 0.3 | < 3 | 29.7
83598 |  | 38 | 2 | 19 | < 0.5 | < 0.1 | 1 | 2.3 | 315 | < 5 | 167 | 3.1 | 1 | 1.7 | 0.37 | 2.8 | 0.68 | < 0.1 | 3.22 | 1.01 | 7 | 6.3 | 73 | < 0.1 | < 0.1 | 3.7 | 7.5 | 1.74 | 4.7 | < 400 | 0.2 | 8 | < 2 | 3.3 | 38 | 4.5 | < 0.1 | < 3 | 25.2

## QC
Report Number: A24-10826
Report Date: 21/10/2024
Analyte Symbol | Rb | V | Co | Ga | Ge | In | Sn | Cs | Ba | Pb | Rb | Nb | Be | Hf | Ta | W | Tl | Bi | Th | U | Sr | Y | Zr | Ag | Cd | Cu | Li | Mo | Ni | S | Te | Zn | Au | As | Cr | Sc | Sb | Se | Mass | SiO2 | Al2O3 | Fe2O3(T) | MnO | MgO | CaO | Na2O | K2O | TiO2 | P2O5 | Cr2O3 | Total | La | Ce | Pr | Nd | Sm | Eu | Gd | Tb | Dy | Ho | Er | Tm | Yb | Lu | Total S
Unit Symbol | % | ppm | ppm | ppm | ppm | ppm | ppm | ppm | ppm | ppm | ppm | ppm | ppm | ppm | ppm | ppm | ppm | ppm | ppm | ppm | ppm | ppm | ppm | ppm | ppm | ppm | ppm | ppm | ppm | ppm | ppm | ppm | ppb | ppm | ppm | ppm | ppm | ppm | g | % | % | % | % | % | % | % | % | % | % | % | % | ppm | ppm | ppm | ppm | ppm | ppm | ppm | ppm | ppm | ppm | ppm | ppm | ppm | ppm | %
Detection Limit | 0.001 | 5 | 1 | 1 | 0.5 | 0.1 | 1 | 0.1 | 3 | 5 | 1 | 0.2 | 1 | 0.1 | 0.01 | 0.5 | 0.05 | 0.1 | 0.05 | 0.01 | 2 | 0.5 | 1 | 0.1 | 0.1 | 0.1 | 0.1 | 0.05 | 0.1 | 400 | 0.1 | 1 | 2 | 0.5 | 5 | 0.1 | 0.1 | 3 |  | 0.01 | 0.01 | 0.01 | 0.005 | 0.01 | 0.01 | 0.01 | 0.01 | 0.001 | 0.01 | 0.01 | 0.01 | 0.05 | 0.05 | 0.01 | 0.05 | 0.01 | 0.005 | 0.01 | 0.01 | 0.01 | 0.01 | 0.01 | 0.005 | 0.01 | 0.002 | 0.01
Analysis Method | FUS-MS-Na2O2 | FUS-MS | FUS-MS | FUS-MS | FUS-MS | FUS-MS | FUS-MS | FUS-MS | FUS-MS | FUS-MS | FUS-MS | FUS-MS | FUS-ICP | FUS-MS | FUS-MS | FUS-MS | FUS-MS | FUS-MS | FUS-MS | FUS-MS | FUS-ICP | FUS-MS | FUS-ICP | TD-MS | TD-MS | TD-MS | TD-MS | TD-MS | TD-MS | TD-MS | TD-MS | TD-MS | INAA | INAA | INAA | INAA | INAA | INAA | INAA | FUS-ICP | FUS-ICP | FUS-ICP | FUS-ICP | FUS-ICP | FUS-ICP | FUS-ICP | FUS-ICP | FUS-ICP | FUS-ICP | FUS-ICP | FUS-ICP | FUS-MS | FUS-MS | FUS-MS | FUS-MS | FUS-MS | FUS-MS | FUS-MS | FUS-MS | FUS-MS | FUS-MS | FUS-MS | FUS-MS | FUS-MS | FUS-MS | CS
NIST 694 Meas | [39 empty] | 11.48 | 1.88 | 0.76 | 0.011 | 0.34 | 42.96 | 0.87 | 0.54 | 0.119 | 30.34 | 0.11
NIST 694 Cert | [39 empty] | 11.2 | 1.8 | 0.79 | 0.0116 | 0.33 | 43.6 | 0.86 | 0.51 | 0.11 | 30.2 | 0.1
NCS DC71305 (GBW 07113) Meas | [39 empty] | 72.24 | 12.78 | 3.31 | 0.143 | 0.14 | 0.59 | 2.5 | 5.45 | 0.286 | 0.03
NCS DC71305 (GBW 07113) Cert | [39 empty] | 72.8 | 13 | 3.21 | 0.14 | 0.16 | 0.59 | 2.57 | 5.43 | 0.3 | 0.05
NCS DC71305 (GBW 07113) Meas | [12 empty] | 4 | [7 empty] | 42 |  | 414
NCS DC71305 (GBW 07113) Cert | [12 empty] | 4 | [7 empty] | 43 |  | 403
BaSO4 Meas | [65 empty] | 14.7
BaSO4 Cert | [65 empty] | 14
NIST 696 Meas | [39 empty] | 3.78 | 52.56 | 8.52 | < 0.005 | 0.02 | 0.02 |  | < 0.01 | 2.627 | 0.07
NIST 696 Cert | [39 empty] | 3.79 | 54.5 | 8.7 | 0.004 | 0.012 | 0.018 |  | 0.009 | 2.64 | 0.05
NIST 696 Meas | [22 empty] | 1048
NIST 696 Cert | [22 empty] | 1037
OREAS 101b (Fusion) Meas | [51 empty] | 770 | 1310 | 119 | 371 | 48 | 7.56 |  | 4.98 | 30.5 | 6.21 | 17.8 | 2.68 | 17.1 | 2.51
OREAS 101b (Fusion) Cert | [51 empty] | 789 | 1331 | 127 | 378 | 48 | 7.77 |  | 5.37 | 32.1 | 6.34 | 18.7 | 2.66 | 17.6 | 2.58
OREAS 101b (Fusion) Meas |  | 74 | 44 | [6 empty] | < 5 | [8 empty] | 35.2 | 378 |  | 178
OREAS 101b (Fusion) Cert |  | 80 | 47 | [6 empty] | 20 | [8 empty] | 37.1 | 396 |  | 178
OREAS 101b (4 Acid) Meas | [25 empty] | 387 |  | 21 | 9.3
OREAS 101b (4 Acid) Cert | [25 empty] | 412 |  | 20.1 | 8.2
OREAS 101b (4 Acid) Meas | [25 empty] | 395 |  | 17 | 8
OREAS 101b (4 Acid) Cert | [25 empty] | 412 |  | 20.1 | 8.2
OREAS 101b (4 Acid) Meas | [25 empty] | 440 |  | 18.5 | 8.8
OREAS 101b (4 Acid) Cert | [25 empty] | 412 |  | 20.1 | 8.2
OREAS 98 (4 Acid) Meas | [23 empty] | 41.7 |  | > 10000 | [5 empty] | 1310
OREAS 98 (4 Acid) Cert | [23 empty] | 45.1 |  | 148000 | [5 empty] | 1360
OREAS 98 (4 Acid) Meas | [23 empty] | 49 |  | > 10000 | [5 empty] | 1490
OREAS 98 (4 Acid) Cert | [23 empty] | 45.1 |  | 148000 | [5 empty] | 1360
NCS DC86318 Meas | [51 empty] | 2000 | 418 | 738 | > 2000 | > 1000 | 19.2 | > 1000 | 493 | > 1000 | 605 | > 1000 | 273 | > 1000 | 254
NCS DC86318 Cert | [51 empty] | 1960 | 432 | 737 | 3429 | 1725 | 18.91 | 2168 | 468 | 3224 | 560 | 1750 | 271 | 1844 | 264
NCS DC86318 Meas | [7 empty] | 11.4 |  |  | 382 | [7 empty] | 69.2 |  |  | > 10000
NCS DC86318 Cert | [7 empty] | 11.88 |  |  | 369.42 | [7 empty] | 67 |  |  | 17008
USZ-25-2006 /RARE-EARTH ORE CGL 111 Meas | [51 empty] | > 2000 | > 3000 | > 1000 | > 2000 | 859 | 200 | [6 empty] | 53.8
USZ-25-2006 /RARE-EARTH ORE CGL 111 Cert | [51 empty] | 19300 | 29000 | 2800 | 8800 | 900 | 211 | [6 empty] | 54.5
USZ-25-2006 /RARE-EARTH ORE CGL 111 Meas |  | 148 | 33 | [5 empty] | 942 | 1140 | [11 empty] | 954
USZ-25-2006 /RARE-EARTH ORE CGL 111 Cert |  | 139 | 32.5 | [5 empty] | 917 | 1100 | [11 empty] | 959
DNC-1a Meas | [39 empty] | 47.25 | 18.81 | 10.05 | 0.15 | 10.17 | 11.59 | 1.92 | 0.22 | 0.504 | 0.07
DNC-1a Cert | [39 empty] | 47.15 | 18.34 | 9.97 | 0.15 | 10.13 | 11.49 | 1.89 | 0.234 | 0.48 | 0.07
DNC-1a Meas | [20 empty] | 146 |  | 36
DNC-1a Cert | [20 empty] | 144 |  | 38
NCS DC86304 Meas | 0.673
NCS DC86304 Cert | 0.673
BHVO-2 Meas | [39 empty] | 50 | 13.5 | 12.32 |  | 7.06 | 11.48 | 2.24 | 0.51 | 2.694 | 0.28
BHVO-2 Cert | [39 empty] | 49.9 | 13.5 | 12.3 |  | 7.23 | 11.4 | 2.22 | 0.52 | 2.73 | 0.27
BHVO-2 Meas | [20 empty] | 392 |  | 164
BHVO-2 Cert | [20 empty] | 389 |  | 172
USZ-42-2006 /RARE-EARTH ORE CGL 124 Meas | [51 empty] | > 2000 | > 3000 | > 1000 | > 2000 | 534 | 90 |  |  |  | 7.85 |  |  | 18.9
USZ-42-2006 /RARE-EARTH ORE CGL 124 Cert | [51 empty] | 21100 | 27600 | 2300 | 6500 | 539 | 87.22 |  |  |  | 7.86 |  |  | 17.85
USZ-42-2006 /RARE-EARTH ORE CGL 124 Meas |  | 122 | [6 empty] | 317 | 1690 |  | 32 | [6 empty] | 985 |  |  | 164
USZ-42-2006 /RARE-EARTH ORE CGL 124 Cert |  | 115 | [6 empty] | 307 | 1600 |  | 31 | [6 empty] | 946 |  |  | 167
GS311-4 Meas | [65 empty] | 0.54
GS311-4 Cert | [65 empty] | 0.54
OREAS 903 (4 Acid) Meas | [23 empty] | 0.5 | 0.2 | 6780 | 17.8 | 4.62 | 55.6 | 5700 |  | 27
OREAS 903 (4 Acid) Cert | [23 empty] | 0.432 | 0.2 | 6520 | 18.3 | 4.32 | 54 | 5000 |  | 24.3
REE-1 Meas | [51 empty] | 1690 | > 3000 | 434 | 1520 | 391 | 24.2 | 426 | 112 | 854 | 210 | 708 | 111 | 673
REE-1 Cert | [51 empty] | 1661 | 3960 | 435 | 1456 | 381 | 23.5 | 433 | 106 | 847 | 208 | 701 | 106 | 678
REE-1 Meas |  |  | 1 |  |  |  | 458 | 1 | 101 |  | > 1000 | > 1000 |  | 453 |  |  |  |  | 752 | 141 |  | 5730
REE-1 Cert |  |  | 1.58 |  |  |  | 498 | 1.07 | 100.1 |  | 1050 | 4050 |  | 479 |  |  |  |  | 719 | 137 |  | 5480
OREAS 96 (4 Acid) Meas | [23 empty] | 10.6 |  | > 10000 |  |  |  | 39300 |  | 461
OREAS 96 (4 Acid) Cert | [23 empty] | 11.5 |  | 39300 |  |  |  | 41900 |  | 457
OREAS 96 (4 Acid) Meas | [23 empty] | 11 |  | > 10000 |  |  |  | 41400 |  | 473
OREAS 96 (4 Acid) Cert | [23 empty] | 11.5 |  | 39300 |  |  |  | 41900 |  | 457
OREAS 96 (4 Acid) Meas | [23 empty] | 11 |  | > 10000 |  |  |  | 48000 |  | 448
OREAS 96 (4 Acid) Cert | [23 empty] | 11.5 |  | 39300 |  |  |  | 41900 |  | 457
Oreas 77b (4 Acid) Meas | [23 empty] | 1.6 | 1.1 | 3380 | 20.4 |  | > 10000 |  | 1.7 | 202
Oreas 77b (4 Acid) Cert | [23 empty] | 1.62 | 1.2 | 3426 | 18.8 |  | 113000 |  | 1.35 | 205
Oreas 77b (4 Acid) Meas | [23 empty] | 1.5 | 1.2 | 3200 | 19.5 |  | > 10000 |  | 1.1 | 205
Oreas 77b (4 Acid) Cert | [23 empty] | 1.62 | 1.2 | 3426 | 18.8 |  | 113000 |  | 1.35 | 205
OREAS 70b (Fusion) Meas | [25 empty] | 59.9 | 31.8 |  | 2130 | 3700 |  | 106
OREAS 70b (Fusion) Cert | [25 empty] | 52 | 35.3 |  | 2220 | 3080 |  | 107
GS316-3 Meas | [65 empty] | 0.33
GS316-3 Cert | [65 empty] | 0.34
W-2b Meas | [39 empty] | 52.77 | 15.4 | 10.87 | 0.168 | 6.27 | 11.11 | 2.25 | 0.62 | 1.111 | 0.12 | 0.01 |  | 10.8 | 23 |  | 13.5 | 3.2 | 1 |  | 0.61 | 3.9 | 0.75 |  |  | 2 | 0.33
W-2b Cert | [39 empty] | 52.68 | 15.45 | 10.83 | 0.167 | 6.37 | 10.86 | 2.2 | 0.626 | 1.06 | 0.14 | 0.01 |  | 10 | 23 |  | 13 | 3.3 | 1 |  | 0.63 | 3.6 | 0.76 |  |  | 2.1 | 0.33
W-2b Meas |  | 268 | 44 | 17 |  |  |  | 0.8 | 174 | 8 | 19 | 7.2 | < 1 | 2.5 |  |  |  |  | 2.1 | 0.5 | 197 | 22.1 | 92
W-2b Cert |  | 260 | 43 | 17 |  |  |  | 0.99 | 170 | 9.3 | 21 | 7.9 | 1.3 | 2.6 |  |  |  |  | 2.4 | 0.53 | 190 | 23 | 100
OREAS 683 (4 Acid) Meas | [23 empty] | 0.2 | < 0.1 | 394 | 6.5 | 1.14 | 1030 | 1700 |  | 89
OREAS 683 (4 Acid) Cert | [23 empty] | 0.172 | 0.072 | 404 | 6.51 | 1 | 1180 | 2050 |  | 92
OREAS 681 (4 Acid) Meas | [23 empty] | 0.2 |  | 270 | 13.1 | 1.52 | 508 | 400 |  | 86
OREAS 681 (4 Acid) Cert | [23 empty] | 0.118 |  | 264 | 13 | 1.38 | 503 | 1090 |  | 88
GS317-5 Meas | [65 empty] | 14.7
GS317-5 Cert | [65 empty] | 15.5
OREAS 148 (Peroxide Fusion) Meas | 0.135
OREAS 148 (Peroxide Fusion) Cert | 0.136
OREAS 70b (4 Acid) Meas | [23 empty] | 0.2 | 0.3 | 53.9 | 33.4 | 3.06 | 1860 | 3700 |  | 102
OREAS 70b (4 Acid) Cert | [23 empty] | 0.2 | 0.4 | 52 | 34.4 | 3.3 | 2180 | 3100 |  | 112
OREAS 70b (4 Acid) Meas | [23 empty] | 0.3 | 0.5 | 59.9 | 36.8 | 3.66 | 2010 | 3100 |  | 112
OREAS 70b (4 Acid) Cert | [23 empty] | 0.2 | 0.4 | 52 | 34.4 | 3.3 | 2180 | 3100 |  | 112
OREAS 620 (4 Acid) Meas | [23 empty] | 34 | 154 | 1740 | 19.3 | 8.42 | 14.2 | 24700 |  | > 10000
OREAS 620 (4 Acid) Cert | [23 empty] | 38.5 | 163 | 1730 | 20 | 9.47 | 15.2 | 24700 |  | 31500
DMMAS 126 Meas | [32 empty] | 1200 | 1630 | 65 | 7.8 | 4.6 | < 3
DMMAS 126 Cert | [32 empty] | 1211 | 1588 | 66 | 7.88 | 4.51 | 4.26
DMMAS 126 Meas | [32 empty] | 1200 | 1560 | 66 | 7.4 | 4.5 | < 3
DMMAS 126 Cert | [32 empty] | 1211 | 1588 | 66 | 7.88 | 4.51 | 4.26
OREAS 601c (4 acid) Meas | [23 empty] | 47.8 | 2.7 | 1150 | 26.6 | 3.47 | 7 | 17300 | 4.4 | 423
OREAS 601c (4 acid) Cert | [23 empty] | 50.3 | 2.77 | 1160 | 26.7 | 3.66 | 6.83 | 15800 | 7.5 | 425
OREAS 504 (4 Acid) Meas | [23 empty] | 3.1 |  | > 10000 |  | 667 |  | 13800
OREAS 504 (4 Acid) Cert | [23 empty] | 3.13 |  | 11370 |  | 643 |  | 13700
OREAS 504 (4 Acid) Meas | [23 empty] | 3 |  | > 10000 |  | 584 |  | 13800
OREAS 504 (4 Acid) Cert | [23 empty] | 3.13 |  | 11370 |  | 643 |  | 13700
OREAS 504 (4 Acid) Meas | [23 empty] | 3.2 |  | > 10000 |  | 605 |  | 13700
OREAS 504 (4 Acid) Cert | [23 empty] | 3.13 |  | 11370 |  | 643 |  | 13700
OREAS 504 (4 Acid) Meas | [23 empty] | 3 |  | > 10000 |  | 609 |  | 14700
OREAS 504 (4 Acid) Cert | [23 empty] | 3.13 |  | 11370 |  | 643 |  | 13700
OREAS 752 (Peroxide Fusion) Meas | 0.068 | [50 empty] | 1.93 | 3.62 | 0.4 | 1.44 | 0.39 |  | 0.38 | 0.08 | 0.34 | 0.05 | 0.13
OREAS 752 (Peroxide Fusion) Cert | 0.066 | [50 empty] | 1.88 | 3.48 | 0.43 | 1.49 | 0.4 |  | 0.36 | 0.08 | 0.36 | 0.05 | 0.14
OREAS 752 (Peroxide Fusion) Meas |  |  |  | 17 | 6 |  | 242 | 66 | 59 |  | 647 | 53 |  |  | 43 |  |  |  | 1 | 8 |  | 2
OREAS 752 (Peroxide Fusion) Cert |  |  |  | 18 | 6.4 |  | 238 | 66 | 57 |  | 659 | 47 |  |  | 41 |  |  |  | 0.97 | 8.44 |  | 1.9
OREAS 520 (INAA) Meas | [32 empty] | 178 | 148 | 47 | 16.9 | 3.1
OREAS 520 (INAA) Cert | [32 empty] | 176 | 156 | 44 | 16.6 | 3.4
SY-5 (Fusion ICP) Meas | [39 empty] | 49.85 | 14.13 |  | 0.131 | 3.23 | 7.2 | 4.02 | 4.16 | 1.808 | 1.95
SY-5 (Fusion ICP) Cert | [39 empty] | 50.1 | 14.35 |  | 0.1283 | 3.235 | 7.12 | 4.15 | 4.17 | 1.777 | 2.04
SY-5 (Fusion ICP) Meas | [12 empty] | 5 | [7 empty] | 3010 |  | 114
SY-5 (Fusion ICP) Cert | [12 empty] | 4.62 | [7 empty] | 3100 |  | 769
12578 Orig | 0.252
12578 Dup | 0.254
12580 Orig | [23 empty] | < 0.1 | < 0.1 | 3.3 | 8.8 | 1.85 | 2.1 | < 400 | 0.4 | 7
12580 Dup | [23 empty] | 0.1 | 0.1 | 3.5 | 9.4 | 2.33 | 1.9 | 500 | 0.3 | 9
12590 Orig | [23 empty] | < 0.1 | < 0.1 | 4.6 | 28.4 | 2.48 | 4.1 | < 400 | 0.3 | 41
12590 Dup | [23 empty] | < 0.1 | < 0.1 | 5.1 | 27 | 2.76 | 3.8 | < 400 | 0.3 | 44
12593 Orig | [32 empty] | < 2 | 2 | 34 | 17 | < 0.1 | < 3 | 30.8
12593 Dup | [32 empty] | < 2 | 2.4 | 28 | 16.7 | < 0.1 | < 3 | 31.2
12595 Orig | [23 empty] | 0.1 | 0.1 | 14.1 | 27.6 | 0.99 | 47.9 | 10900 | 0.3 | 162
12595 Dup | [23 empty] | 0.1 | 0.2 | 16.4 | 27.8 | 1.02 | 48.5 | 10400 | 0.4 | 161
83558 Orig | [65 empty] | 10.6
83558 Dup | [65 empty] | 10.6
83560 Orig | [23 empty] | 0.3 | 0.5 | 230 | 4.2 | 12.1 | 9.4 | 4300 | 1.4 | 221
83560 Dup | [23 empty] | 0.3 | 0.5 | 196 | 4.2 | 12.2 | 9.4 | 4300 | 1.4 | 220
83565 Orig |  | 227 | 22 | 17 | 1.9 | 0.1 | 1 | 2.6 | 297 | < 5 | 99 | 2.7 | 1 | 1.3 | 0.2 | 4.8 | 0.72 | 0.2 | 0.22 | 0.21 | 104 | 16.5 | 52
83565 Dup |  | 231 | 23 | 17 | 1.8 | 0.1 | 1 | 2.8 | 310 | 5 | 105 | 2.7 | 1 | 1.5 | 0.22 | 5 | 0.77 | 0.2 | 0.2 | 0.23 | 102 | 17.1 | 53
83575 Orig | [23 empty] | 0.5 | 0.9 | 47.8 | 120 | 0.31 | 106 | 1600 | 0.1 | 533
83575 Dup | [23 empty] | 0.6 | 1.2 | 52.6 | 128 | 0.15 | 107 | 1800 | 0.2 | 535
83582 Orig |  | 71 | 13 | 18 | 1.1 | < 0.1 | < 1 | 2.5 | 132 | 9 | 34 | 8.3 | 2 | 0.8 | 0.43 | 2.6 | 0.18 | < 0.1 | 1.18 | 1.22 | 169 | 13.8 | 36 | [9 empty] | < 2 | 3.5 | 113 | 7.1 | < 0.1 | < 3 | 25.1
83582 Dup |  | 70 | 13 | 18 | 1 | < 0.1 | < 1 | 2.5 | 131 | 9 | 33 | 8.1 | 2 | 0.8 | 0.44 | 2.7 | 0.17 | < 0.1 | 1.1 | 1.18 | 168 | 13.7 | 37 | [9 empty] | < 2 | 1.5 | 121 | 7 | < 0.1 | < 3 | 24.9
83598 Orig |  | 38 | 2 | 19 | < 0.5 | < 0.1 | 1 | 2.3 | 315 | < 5 | 167 | 3.1 | 1 | 1.7 | 0.37 | 2.8 | 0.68 | < 0.1 | 3.22 | 1.01 | 7 | 6.3 | 73 | < 0.1 | < 0.1 | 3.7 | 7.5 | 1.74 | 4.7 | < 400 | 0.2 | 8 | < 2 | 3.3 | 38 | 4.5 | < 0.1 | < 3 | 25.2
83598 Split Prep dup |  | 41 | 3 | 20 | < 0.5 | < 0.1 | 1 | 2.4 | 324 | < 5 | 177 | 3.1 | 1 | 1.8 | 0.42 | 3.1 | 0.69 | < 0.1 | 3.75 | 1.11 | 7 | 6.7 | 70 | < 0.1 | < 0.1 | 3.9 | 7.3 | 1.61 | 4.8 | < 400 | 0.2 | 6 | < 2 | 3.5 | 36 | 4.6 | < 0.1 | < 3 | 24.6
Method Blank | [51 empty] | < 0.05 | < 0.05 | < 0.01 | < 0.05 | < 0.01 | < 0.005 | < 0.01 | < 0.01 | < 0.01 | < 0.01 | < 0.01 | < 0.005 | < 0.01 | < 0.002
Method Blank |  | < 5 | < 1 | < 1 | < 0.5 | < 0.1 | < 1 | < 0.1 | < 3 | < 5 | < 1 | < 0.2 |  | < 0.1 | < 0.01 | < 0.5 | < 0.05 | < 0.1 | < 0.05 | < 0.01 |  | < 0.5
Method Blank | [39 empty] | < 0.01 | < 0.01 | < 0.01 | < 0.005 | < 0.01 | < 0.01 | 0.02 | < 0.01 | < 0.001 | < 0.01 | < 0.01 | 0.03
Method Blank | [12 empty] | < 1 | [7 empty] | < 2 |  | 3
Method Blank | [23 empty] | < 0.1 | < 0.1 | 0.3 | 0.8 | 0.1 | 0.1 | 700 | 0.1 | 2
Method Blank | [23 empty] | < 0.1 | < 0.1 | 0.4 | 0.2 | 0.16 | 0.5 | < 400 | 0.2 | < 1
Method Blank | [32 empty] | < 2 | < 0.5 | < 5 | < 0.1 | < 0.1 | < 3 | 30
Method Blank | [32 empty] | < 2 | < 0.5 | < 5 | < 0.1 | < 0.1 | < 3 | 1
Method Blank | [23 empty] | < 0.1 | < 0.1 | 0.9 | 0.2 | 0.07 | 0.7 | < 400 | 0.3 | < 1
Method Blank | < 0.001