## Results
Report Number: A24-06869
Report Date: 8/7/2024
Analyte Symbol | V | Co | Ga | Ge | In | Sn | Cs | Ba | Pb | Rb | Nb | Be | Hf | Ta | W | Tl | Bi | Th | U | Sr | Y | Zr | Ag | Cd | Cu | Li | Mo | Ni | S | Te | Zn | Au | As | Cr | Sc | Sb | Se | Mass | SiO2 | Al2O3 | Fe2O3(T) | MnO | MgO | CaO | Na2O | K2O | TiO2 | P2O5 | Cr2O3 | Total | LOI | La | Ce | Pr | Nd | Sm | Eu | Gd | Tb | Dy | Ho | Er | Tm | Yb | Lu
Unit Symbol | ppm | ppm | ppm | ppm | ppm | ppm | ppm | ppm | ppm | ppm | ppm | ppm | ppm | ppm | ppm | ppm | ppm | ppm | ppm | ppm | ppm | ppm | ppm | ppm | ppm | ppm | ppm | ppm | ppm | ppm | ppm | ppb | ppm | ppm | ppm | ppm | ppm | g | % | % | % | % | % | % | % | % | % | % | % | % | % | ppm | ppm | ppm | ppm | ppm | ppm | ppm | ppm | ppm | ppm | ppm | ppm | ppm | ppm
Detection Limit | 5 | 1 | 1 | 0.5 | 0.1 | 1 | 0.1 | 3 | 5 | 1 | 0.2 | 1 | 0.1 | 0.01 | 0.5 | 0.05 | 0.1 | 0.05 | 0.01 | 2 | 0.5 | 1 | 0.1 | 0.1 | 0.1 | 0.1 | 0.05 | 0.1 | 400 | 0.1 | 1 | 2 | 0.5 | 5 | 0.1 | 0.1 | 3 |  | 0.01 | 0.01 | 0.01 | 0.005 | 0.01 | 0.01 | 0.01 | 0.01 | 0.001 | 0.01 | 0.01 | 0.01 |  | 0.05 | 0.05 | 0.01 | 0.05 | 0.01 | 0.005 | 0.01 | 0.01 | 0.01 | 0.01 | 0.01 | 0.005 | 0.01 | 0.002
Analysis Method | FUS-MS | FUS-MS | FUS-MS | FUS-MS | FUS-MS | FUS-MS | FUS-MS | FUS-MS | FUS-MS | FUS-MS | FUS-MS | FUS-ICP | FUS-MS | FUS-MS | FUS-MS | FUS-MS | FUS-MS | FUS-MS | FUS-MS | FUS-ICP | FUS-MS | FUS-ICP | TD-MS | TD-MS | TD-MS | TD-MS | TD-MS | TD-MS | TD-MS | TD-MS | TD-MS | INAA | INAA | INAA | INAA | INAA | INAA | INAA | FUS-ICP | FUS-ICP | FUS-ICP | FUS-ICP | FUS-ICP | FUS-ICP | FUS-ICP | FUS-ICP | FUS-ICP | FUS-ICP | FUS-ICP | FUS-ICP | GRAV | FUS-MS | FUS-MS | FUS-MS | FUS-MS | FUS-MS | FUS-MS | FUS-MS | FUS-MS | FUS-MS | FUS-MS | FUS-MS | FUS-MS | FUS-MS | FUS-MS
11600 | 5 | 1 | 1 | 0.8 | < 0.1 | < 1 | < 0.1 | 12 | < 5 | 1 | 1.2 | < 1 | 2.2 | 0.2 | < 0.5 | < 0.05 | < 0.1 | 1.79 | 0.26 | < 2 | 5.7 | 97 | < 0.1 | < 0.1 | 4.9 | 10 | 0.19 | 1.8 | < 400 | < 0.1 | 2 | < 2 | 0.9 | 7 | 0.3 | < 0.1 | < 3 | 38 | 99.15 | 0.6 | 0.7 | < 0.005 | 0.02 | 0.02 | 0.03 | 0.02 | 0.069 | 0.01 | < 0.01 | 100.6 | 0 | 11.8 | 25.5 | 2.99 | 12.8 | 2.25 | 0.377 | 1.66 | 0.24 | 1.25 | 0.22 | 0.57 | 0.077 | 0.44 | 0.068
11601 | < 5 | < 1 | 21 | 1.4 | < 0.1 | 2 | 1.2 | 78 | 32 | 254 | 7 | 1 | 3.4 | 0.15 | 12.6 | 1.43 | < 0.1 | 9.25 | 1.76 | 26 | 27.4 | 76 | 0.2 | < 0.1 | 1.8 | 12.3 | 0.6 | 0.8 | < 400 | < 0.1 | 37 | < 2 | < 0.5 | < 5 | 3.6 | < 0.1 | < 3 | 35.8 | 77.9 | 11.1 | 1.58 | 0.012 | 0.05 | 0.45 | 2.69 | 5.44 | 0.089 | < 0.01 | < 0.01 | 99.72 | 0.4 | 12 | 20.3 | 1.48 | 4.25 | 1.2 | 0.198 | 1.54 | 0.53 | 4.79 | 1.18 | 3.85 | 0.581 | 3.72 | 0.561
11602 | 12 | 2 | 17 | 0.9 | < 0.1 | 2 | 2.1 | 138 | 21 | 111 | 13.7 | 3 | 6.7 | 1.53 | < 0.5 | 0.65 | < 0.1 | 29.2 | 7.05 | 61 | 45.9 | 244 | 0.1 | < 0.1 | 2.1 | 35 | 0.32 | 2.3 | < 400 | < 0.1 | 42 | < 2 | < 0.5 | < 5 | 4.8 | < 0.1 | < 3 | 35 | 76.16 | 12.75 | 2.01 | 0.027 | 0.9 | 0.69 | 4.71 | 2.6 | 0.313 | 0.06 | < 0.01 | 100.6 | 0.4 | 61.3 | 129 | 14.7 | 49.6 | 9.85 | 0.703 | 8.16 | 1.33 | 8.41 | 1.69 | 5.26 | 0.791 | 5.17 | 0.745
11603 | < 5 | 1 | 25 | 1.1 | 0.1 | 1 | 0.5 | 663 | 31 | 109 | 12.6 | 3 | 12 | 0.6 | < 0.5 | 0.74 | < 0.1 | 9.6 | 1.51 | 39 | 62.6 | 533 | 0.2 | 0.6 | 10.2 | 10.5 | 1.28 | 1.3 | < 400 | < 0.1 | 297 | < 2 | < 0.5 | < 5 | 7 | < 0.1 | < 3 | 38.9 | 73.24 | 12.2 | 4.93 | 0.109 | 0.26 | 1.41 | 3.41 | 3.11 | 0.448 | 0.11 | < 0.01 | 99.63 | 0.41 | 58.1 | 117 | 14 | 55.6 | 11.1 | 2.15 | 9.98 | 1.67 | 10.8 | 2.29 | 7.11 | 1.12 | 7.36 | 1.18
11604 | < 5 | 1 | 21 | 0.9 | 0.1 | 4 | 0.6 | 284 | 35 | 197 | 8.5 | < 1 | 12.4 | 0.24 | 1.4 | 1.16 | < 0.1 | 18.4 | 4.65 | 35 | 97.2 | 503 | < 0.1 | < 0.1 | 1.8 | 7.3 | 0.11 | 3.4 | < 400 | < 0.1 | 30 | < 2 | < 0.5 | < 5 | 1.9 | < 0.1 | < 3 | 36.6 | 75.85 | 11.12 | 2.81 | 0.036 | 0.19 | 0.34 | 2.44 | 5.65 | 0.23 | 0.02 | < 0.01 | 99.04 | 0.34 | 82.7 | 177 | 20.5 | 78.5 | 15.8 | 1.01 | 13.4 | 2.35 | 15.6 | 3.39 | 10.2 | 1.48 | 9.78 | 1.58
11605 | < 5 | 1 | 24 | 1.1 | 0.1 | 2 | 1.1 | 406 | 33 | 158 | 7.8 | 1 | 12.4 | 0.34 | 0.6 | 1.04 | < 0.1 | 12.2 | 1.89 | 23 | 34.2 | 555 | 0.1 | 0.2 | 7.7 | 5.2 | 3.39 | 0.7 | < 400 | < 0.1 | 106 | < 2 | 1.3 | < 5 | 2.1 | < 0.1 | < 3 | 36.1 | 75.93 | 11.98 | 3.31 | 0.044 | 0.06 | 0.46 | 2.9 | 5.55 | 0.274 | 0.04 | < 0.01 | 100.9 | 0.33 | 64.5 | 147 | 16.8 | 67.3 | 13.1 | 1.39 | 9.59 | 1.43 | 7.68 | 1.36 | 3.49 | 0.499 | 3.18 | 0.499
11606 | < 5 | 1 | 24 | 1.3 | 0.1 | 2 | 0.2 | 720 | 18 | 107 | 12.5 | 2 | 12.7 | 0.5 | < 0.5 | 0.62 | < 0.1 | 10.1 | 1.38 | 38 | 45.8 | 569 | 0.2 | 0.2 | 4 | 5.8 | 1.57 | 0.7 | < 400 | < 0.1 | 115 | < 2 | < 0.5 | < 5 | 5.1 | < 0.1 | < 3 | 37.4 | 73.28 | 11.73 | 4.79 | 0.079 | 0.1 | 1.02 | 3.06 | 4.85 | 0.41 | 0.06 | < 0.01 | 99.62 | 0.23 | 58.9 | 138 | 14.8 | 58.5 | 11.6 | 2.01 | 9.59 | 1.61 | 8.92 | 1.79 | 5.05 | 0.739 | 4.66 | 0.715
11607 | < 5 | 1 | 24 | 1 | 0.2 | 3 | 0.3 | 927 | 22 | 137 | 15.4 | 2 | 12.4 | 0.65 | < 0.5 | 0.83 | < 0.1 | 7.13 | 1.47 | 43 | 61.8 | 558 | 0.1 | 0.3 | 3 | 6.8 | 2.44 | 0.7 | < 400 | < 0.1 | 203 | < 2 | < 0.5 | < 5 | 8.1 | < 0.1 | < 3 | 36.5 | 71.23 | 12.73 | 5.41 | 0.095 | 0.47 | 1.18 | 3.04 | 5.61 | 0.513 | 0.13 | < 0.01 | 100.9 | 0.49 | 67.3 | 133 | 18.5 | 72.5 | 15.2 | 2.59 | 13.3 | 2.13 | 12.8 | 2.5 | 7.2 | 1.05 | 6.69 | 0.99
11608 | 36 | 8 | 24 | 1.2 | 0.1 | 3 | 0.2 | 1060 | 18 | 101 | 18.3 | 2 | 15.4 | 1.2 | < 0.5 | 0.6 | < 0.1 | 8.86 | 0.62 | 312 | 52.9 | 637 | < 0.1 | 0.1 | 11.4 | 8 | 0.05 | 5.3 | < 400 | < 0.1 | 130 | < 2 | < 0.5 | 7 | 8.5 | < 0.1 | < 3 | 37.6 | 66.27 | 14.35 | 6.08 | 0.088 | 0.64 | 2.29 | 3.58 | 4.06 | 0.812 | 0.21 | < 0.01 | 98.76 | 0.38 | 101 | 206 | 25 | 91.1 | 16.4 | 2.1 | 13.4 | 2.03 | 11.9 | 2.27 | 6.31 | 0.885 | 5.25 | 0.754
11609 | < 5 | 2 | 25 | 1.1 | 0.1 | 2 | 0.5 | 966 | 15 | 140 | 14 | 3 | 11.4 | 0.9 | 2.1 | 0.89 | < 0.1 | 9.6 | 2.08 | 72 | 56.7 | 534 | 0.2 | 0.2 | 8.5 | 8.1 | 1.22 | 2.1 | < 400 | < 0.1 | 124 | < 2 | 2.6 | 6 | 8.1 | < 0.1 | < 3 | 37.1 | 71.8 | 12.66 | 4.99 | 0.079 | 0.29 | 1.52 | 3.12 | 5.05 | 0.496 | 0.13 | < 0.01 | 100.6 | 0.48 | 65 | 125 | 15.2 | 61.3 | 12.6 | 2.51 | 11.1 | 1.76 | 10.8 | 2.11 | 6 | 0.914 | 5.9 | 0.912
11610 | < 5 | 1 | 24 | 0.8 | 0.1 | 1 | 0.3 | 288 | 18 | 142 | 8.6 | 2 | 10.8 | 0.44 | < 0.5 | 0.79 | < 0.1 | 11.9 | 1.91 | 17 | 33.3 | 483 | 0.2 | < 0.1 | 3.6 | 5.7 | 1.9 | 0.8 | < 400 | < 0.1 | 63 | < 2 | 1.6 | < 5 | 1.6 | < 0.1 | < 3 | 36.8 | 73.57 | 12.36 | 3.14 | 0.02 | 0.21 | 0.46 | 2.96 | 5.13 | 0.25 | 0.03 | < 0.01 | 99.06 | 0.92 | 50.5 | 131 | 14 | 53.1 | 10.7 | 1.22 | 8.29 | 1.24 | 7.32 | 1.41 | 4 | 0.577 | 3.81 | 0.576
11611 | < 5 | 1 | 22 | 1.1 | 0.1 | 5 | 0.5 | 248 | 24 | 179 | 7.5 | 2 | 12.2 | 0.55 | < 0.5 | 1.02 | < 0.1 | 19.4 | 2.09 | 55 | 33.1 | 582 | 0.1 | < 0.1 | 3.1 | 8.7 | 2.06 | 0.6 | < 400 | < 0.1 | 53 | < 2 | 1.8 | < 5 | 1.8 | < 0.1 | < 3 | 34.2 | 73.05 | 12.47 | 3.8 | 0.02 | 0.12 | 0.63 | 2.69 | 5.19 | 0.314 | 0.03 | < 0.01 | 98.6 | 0.28 | 33.7 | 104 | 9.66 | 37.5 | 7.96 | 0.908 | 6.71 | 1.09 | 7.06 | 1.39 | 3.99 | 0.55 | 3.28 | 0.476
11612 | 52 | 10 | 24 | 0.9 | 0.1 | 4 | 1.4 | 876 | 15 | 169 | 29.3 | 3 | 19.9 | 2.03 | 0.8 | 1.03 | < 0.1 | 56.3 | 3.47 | 245 | 47.9 | 895 | < 0.1 | < 0.1 | 43.7 | 36 | 0.32 | 5.8 | < 400 | < 0.1 | 159 | < 2 | < 0.5 | 30 | 6.2 | < 0.1 | < 3 | 35.9 | 63.2 | 14.66 | 6.1 | 0.071 | 1.37 | 2.49 | 3.83 | 3.58 | 1.263 | 0.44 | < 0.01 | 97.62 | 0.61 | 188 | 392 | 46.1 | 159 | 24.8 | 2.21 | 16.2 | 2.02 | 11 | 1.88 | 4.98 | 0.702 | 4.26 | 0.61
11613 | 39 | 8 | 18 | 1.2 | < 0.1 | 1 | 4 | 1350 | 43 | 109 | 5 | 3 | 3.2 | 0.36 | 1.4 | 0.52 | 0.6 | 5.68 | 1.34 | 1285 | 11.6 | 127 | 0.1 | < 0.1 | 13.3 | 18.9 | 1.72 | 45.5 | < 400 | 0.3 | 52 | < 2 | 5.8 | 122 | 4.5 | 0.3 | < 3 | 30.5 | 67.34 | 15.86 | 3.12 | 0.053 | 1.4 | 2.41 | 5.27 | 3.62 | 0.25 | 0.13 | 0.02 | 99.96 | 0.5 | 25.8 | 51.1 | 6.15 | 24 | 4.14 | 1 | 3.25 | 0.39 | 2.08 | 0.39 | 1.12 | 0.162 | 1.09 | 0.175
11614 | 10 | 2 | 21 | 1.2 | 0.1 | 4 | 0.1 | 1230 | 22 | 118 | 14.5 | 2 | 9.6 | 1.13 | < 0.5 | 0.64 | < 0.1 | 12.9 | 1.15 | 94 | 50.2 | 385 | 0.3 | 0.1 | 33.6 | 7 | 0.55 | 1.5 | < 400 | < 0.1 | 91 | 3 | < 0.5 | < 5 | 2.8 | < 0.1 | < 3 | 35.7 | 75.6 | 12.22 | 3.04 | 0.043 | 0.26 | 0.87 | 3.5 | 4.68 | 0.28 | 0.04 | < 0.01 | 100.9 | 0.33 | 33.7 | 77.8 | 8.44 | 34.4 | 7.9 | 1.68 | 7.66 | 1.42 | 8.87 | 1.84 | 5.49 | 0.851 | 5.81 | 0.883
11615 | < 5 | < 1 | 13 | 1.2 | 0.1 | 7 | 2.1 | 234 | 12 | 244 | 10 | 4 | 4.9 | 1.43 | 1 | 1.29 | < 0.1 | 19.5 | 5.37 | 20 | 44.7 | 149 | 0.1 | < 0.1 | 1.2 | 13 | 0.38 | 0.7 | < 400 | < 0.1 | 15 | < 2 | 1 | 6 | 3.3 | < 0.1 | < 3 | 35.2 | 81.2 | 10.23 | 1.09 | 0.012 | 0.1 | 0.14 | 2.37 | 5.41 | 0.12 | 0.03 | < 0.01 | 100.9 | 0.23 | 38.7 | 78.2 | 8.39 | 28.9 | 6.03 | 0.435 | 5.95 | 1.14 | 7.96 | 1.73 | 5.55 | 0.928 | 6.29 | 1.01
11616 | < 5 | 1 | 18 | 1.3 | < 0.1 | 3 | 2.1 | 59 | 30 | 303 | 9.4 | 2 | 5 | 0.28 | < 0.5 | 1.67 | < 0.1 | 26.5 | 3.64 | 21 | 29.9 | 132 | 0.2 | < 0.1 | 5.7 | 18.8 | 0.82 | 0.8 | < 400 | < 0.1 | 26 | < 2 | 1.2 | < 5 | 1.5 | < 0.1 | < 3 | 35 | 78.86 | 11.08 | 1.59 | 0.016 | 0.08 | 0.48 | 2.63 | 5.2 | 0.109 | < 0.01 | < 0.01 | 100.3 | 0.27 | 53.3 | 106 | 11.4 | 38.7 | 6.85 | 0.216 | 4.71 | 0.82 | 4.97 | 0.98 | 2.74 | 0.425 | 2.92 | 0.468
11617 | 8 | 1 | 20 | 1.1 | 0.1 | 2 | 0.8 | 504 | 21 | 189 | 10.2 | 2 | 10.2 | 0.34 | 3.1 | 1.08 | < 0.1 | 14.5 | 1.08 | 59 | 67.6 | 421 | 0.1 | < 0.1 | 3.3 | 11.9 | 0.37 | 2.2 | < 400 | < 0.1 | 73 | < 2 | 1.7 | < 5 | 5.1 | < 0.1 | < 3 | 35.2 | 76.22 | 11.31 | 2.84 | 0.036 | 0.23 | 0.64 | 2.71 | 5.36 | 0.278 | 0.04 | < 0.01 | 100.1 | 0.39 | 101 | 178 | 23 | 86.1 | 16.5 | 1.1 | 13.9 | 2.26 | 13.2 | 2.45 | 6.86 | 0.942 | 5.7 | 0.853
11618 | 6 | 1 | 22 | 1.2 | 0.1 | 3 | 0.2 | 1250 | 18 | 122 | 12 | 2 | 9.5 | 0.94 | 1.1 | 0.66 | < 0.1 | 14.1 | 1.53 | 81 | 55.6 | 413 | < 0.1 | 0.1 | 3.9 | 5.2 | 0.59 | 0.9 | < 400 | < 0.1 | 105 | 5 | 2.1 | < 5 | 3.1 | < 0.1 | < 3 | 35.2 | 69.43 | 12.4 | 3.13 | 0.03 | 0.18 | 0.77 | 3.12 | 4.89 | 0.295 | 0.03 | < 0.01 | 99.93 | 5.65 | 60.5 | 143 | 16.3 | 59 | 12.6 | 2.12 | 11.9 | 2.12 | 13.4 | 2.6 | 7.45 | 1.08 | 6.6 | 0.892
11619 | < 5 | 1 | 20 | 1.4 | 0.1 | 1 | 1 | 249 | 25 | 233 | 7.6 | 2 | 4.1 | 0.22 | < 0.5 | 1.3 | < 0.1 | 17.7 | 2.11 | 31 | 66.7 | 125 | < 0.1 | < 0.1 | 6 | 29.7 | 0.89 | 1.9 | 1800 | < 0.1 | 63 | < 2 | 1.8 | < 5 | 5.3 | < 0.1 | < 3 | 34.5 | 79.6 | 10.61 | 1.7 | 0.026 | 0.1 | 0.42 | 2.38 | 5.4 | 0.121 | 0.02 | < 0.01 | 100.7 | 0.28 | 46 | 91.1 | 9.75 | 36.6 | 6.89 | 0.489 | 5.94 | 1.15 | 9.54 | 2.39 | 8.64 | 1.43 | 10.1 | 1.56
11620 | 8 | 2 | 17 | 1.1 | < 0.1 | 1 | 0.8 | 751 | 21 | 175 | 9.2 | 1 | 5.9 | 0.21 | < 0.5 | 1.01 | < 0.1 | 17.8 | 1.45 | 102 | 10 | 208 | 0.2 | < 0.1 | 13.7 | 9.9 | 0.64 | 2.6 | < 400 | < 0.1 | 35 | < 2 | 2.5 | < 5 | 2.1 | < 0.1 | < 3 | 33 | 75.37 | 12.47 | 1.83 | 0.018 | 0.28 | 0.66 | 2.72 | 6.11 | 0.224 | 0.03 | < 0.01 | 100.2 | 0.44 | 47.2 | 90.4 | 9.5 | 32.6 | 5.65 | 0.722 | 3.66 | 0.55 | 2.74 | 0.44 | 1.01 | 0.121 | 0.72 | 0.113
11621 | < 5 | 1 | 23 | 2.7 | 0.1 | 11 | 1.5 | 8 | 47 | 133 | 60.9 | 6 | 13.1 | 23 | 1.2 | 0.79 | < 0.1 | 23.8 | 23.1 | 19 | 256 | 163 | 0.7 | 0.2 | 4.1 | 9.1 | 0.21 | 1.1 | < 400 | < 0.1 | 11 | < 2 | 3.7 | < 5 | 10.7 | < 0.1 | < 3 | 34 | 78.63 | 11.38 | 1.31 | 0.435 | 0.08 | 0.98 | 4.43 | 1.67 | 0.037 | 0.02 | < 0.01 | 99.21 | 0.25 | 13.9 | 35.6 | 4.8 | 20.7 | 8.54 | 0.104 | 11.3 | 2.79 | 22 | 5.29 | 24 | 6.41 | 76.6 | 18.3
11701 | 17 | 7 | 31 | 1.7 | 0.1 | 12 | 3 | 62 | 12 | 43 | 23.3 | 2 | 9.6 | 2.9 | < 0.5 | 0.31 | < 0.1 | 42 | 10.4 | 451 | 121 | 247 | 0.4 | < 0.1 | 2.3 | 35.2 | 0.36 | 5.4 | < 400 | < 0.1 | 74 | < 2 | < 0.5 | < 5 | 8.4 | < 0.1 | < 3 | 32.2 | 59.88 | 19.91 | 4.43 | 0.086 | 1.67 | 2.89 | 7.65 | 1.24 | 0.204 | 0.01 | < 0.01 | 99.46 | 1.48 | 116 | 251 | 29.5 | 107 | 23.4 | 0.87 | 20.7 | 3.64 | 24.4 | 5.05 | 14.8 | 2.16 | 14.3 | 2.08
11702 | < 5 | 3 | 28 | 1.5 | 0.4 | 7 | 0.3 | 1340 | 19 | 138 | 21.4 | 3 | 12 | 0.84 | < 0.5 | 0.81 | < 0.1 | 3.68 | 1.34 | 69 | 101 | 577 | < 0.1 | 0.3 | 9.6 | 6.1 | 0.71 | 0.9 | < 400 | < 0.1 | 219 | < 2 | < 0.5 | < 5 | 32.5 | < 0.1 | < 3 | 35.3 | 66.11 | 13.05 | 8.2 | 0.126 | 0.39 | 2.75 | 3.72 | 4.07 | 0.878 | 0.31 | < 0.01 | 99.89 | 0.29 | 57.3 | 136 | 17.5 | 75.2 | 18.4 | 3.3 | 17.5 | 3.12 | 19.4 | 3.81 | 10.9 | 1.48 | 9.4 | 1.44
11703 | < 5 | 2 | 24 | 1.3 | 0.1 | 2 | 0.2 | 1220 | 18 | 116 | 17.3 | 1 | 12.1 | 0.66 | < 0.5 | 0.64 | < 0.1 | 6.16 | 1.09 | 80 | 55.6 | 526 | 0.1 | < 0.1 | 2.6 | 7.6 | 1.75 | 0.6 | < 400 | < 0.1 | 78 | < 2 | < 0.5 | < 5 | 9.6 | < 0.1 | < 3 | 33.3 | 71.09 | 12.78 | 4.94 | 0.071 | 0.41 | 1.15 | 3.51 | 4.81 | 0.569 | 0.18 | < 0.01 | 99.93 | 0.43 | 45.7 | 106 | 12.5 | 52.5 | 12 | 2.58 | 10.9 | 1.86 | 11.3 | 2.2 | 6.3 | 0.896 | 5.43 | 0.822
11800 | 200 | 43 | 20 | 1 | 0.1 | 2 | 1.1 | 522 | < 5 | 35 | 40.3 | 2 | 4.1 | 2.87 | < 0.5 | 0.14 | < 0.1 | 3.81 | 1.38 | 730 | 18.7 | 193 | < 0.1 | 0.2 | 46.9 | 11.2 | 0.93 | 142 | < 400 | < 0.1 | 109 | < 2 | < 0.5 | 205 | 18.3 | < 0.1 | < 3 | 30.5 | 45.99 | 15.14 | 11.52 | 0.151 | 7.5 | 8.12 | 3.07 | 1.98 | 2.01 | 0.57 | 0.03 | 98.7 | 2.64 | 28.7 | 57.7 | 6.9 | 28 | 5.88 | 1.78 | 5.02 | 0.72 | 4.12 | 0.74 | 1.85 | 0.255 | 1.54 | 0.215
11801 | 259 | 56 | 21 | 1.2 | 0.1 | 1 | 0.7 | 322 | < 5 | 18 | 11.2 | 1 | 3.5 | 0.71 | < 0.5 | 0.17 | < 0.1 | 0.66 | 0.29 | 403 | 27.8 | 137 | < 0.1 | 0.2 | 46 | 34.7 | 0.2 | 90 | 1600 | < 0.1 | 121 | < 2 | < 0.5 | 66 | 24.8 | < 0.1 | < 3 | 39.5 | 44.36 | 16.28 | 15.12 | 0.178 | 6.52 | 9.84 | 2.78 | 0.78 | 2.52 | 0.43 | < 0.01 | 99.41 | 0.6 | 15.8 | 39.5 | 5.59 | 26.1 | 6.3 | 2.06 | 6.31 | 0.93 | 5.78 | 1.14 | 3.22 | 0.473 | 2.79 | 0.402
11802 | 184 | 63 | 17 | 1.2 | 0.1 | 1 | 1.6 | 368 | < 5 | 16 | 7.7 | 1 | 2.6 | 0.5 | < 0.5 | 0.1 | < 0.1 | 1.1 | 0.35 | 392 | 20.7 | 106 | 0.1 | 0.2 | 34.3 | 36.5 | 0.44 | 156 | 500 | < 0.1 | 110 | < 2 | < 0.5 | 60 | 19.1 | 0.1 | < 3 | 41 | 44.38 | 16.01 | 14.44 | 0.174 | 8.67 | 8.66 | 2.99 | 0.79 | 1.854 | 0.34 | < 0.01 | 99.11 | 0.8 | 12 | 28.8 | 3.93 | 18.8 | 4.4 | 1.49 | 4.62 | 0.69 | 4.06 | 0.78 | 2.25 | 0.33 | 2 | 0.271
11803 | 223 | 51 | 18 | 1.2 | 0.1 | 1 | 0.1 | 386 | < 5 | 24 | 9.2 | < 1 | 3.1 | 0.61 | 13.9 | 0.11 | < 0.1 | 0.61 | 0.26 | 491 | 23.7 | 123 | < 0.1 | 0.1 | 37.1 | 22.7 | 0.1 | 92.1 | < 400 | < 0.1 | 117 | < 2 | < 0.5 | 56 | 21.3 | < 0.1 | < 3 | 37.1 | 44.07 | 16.84 | 14.3 | 0.196 | 6.68 | 8.24 | 3.01 | 1.08 | 2.206 | 0.37 | < 0.01 | 98.72 | 1.72 | 13.1 | 31.8 | 4.4 | 20.5 | 5.26 | 1.65 | 4.99 | 0.76 | 4.64 | 0.95 | 2.64 | 0.348 | 2.19 | 0.338
11804 | 94 | < 1 | 84 | 11 | 0.6 | 16 | 0.1 | 24 | 21 | 4 | 5.8 | 12 | 8.8 | 0.82 | 66.6 | < 0.05 | 2.5 | 32.9 | 15.5 | 2520 | 381 | 214 | < 0.1 | 0.5 | 11.3 | 25.7 | 0.61 | 3.4 | < 400 | < 0.1 | 49 | 3 | < 0.5 | 7 | 9.9 | < 0.1 | < 3 | 40.4 | 42.89 | 23.47 | 12.67 | 0.208 | 0.79 | 17.01 | 1.23 | 0.2 | 0.176 | 0.02 | < 0.01 | 98.59 | -0.05 | 124 | 237 | 27.9 | 100 | 23.4 | 3.71 | 28.2 | 5.92 | 47.3 | 11.9 | 38.6 | 5.68 | 35.3 | 4.74
11805 | 85 | 7 | 85 | 11.1 | 0.5 | 22 | 0.1 | 40 | 29 | 30 | 79.9 | 3 | 34 | 8.73 | 2.8 | 0.21 | 2.8 | 126 | 34.8 | 2121 | 294 | 860 | 0.8 | 0.2 | 8.9 | 127 | 0.78 | 8.2 | < 400 | < 0.1 | 104 | < 2 | < 0.5 | 25 | 25 | 0.2 | < 3 | 44.5 | 35.47 | 21.62 | 17.12 | 0.233 | 2.03 | 16.95 | 0.22 | 1.92 | 0.578 | 0.04 | < 0.01 | 98.59 | 2.43 | 313 | 659 | 76.3 | 281 | 57.8 | 2.96 | 52.4 | 9.31 | 58.3 | 12.3 | 36.2 | 5.16 | 34.8 | 5.24
11806 | 813 | 68 | 21 | 1.4 | 0.1 | 1 | 0.9 | 151 | < 5 | 4 | 1 | < 1 | 0.7 | 0.04 | < 0.5 | 0.09 | < 0.1 | 0.48 | 0.11 | 408 | 8.6 | 17 | 0.1 | 0.2 | 220 | 7.9 | < 0.05 | 46.3 | 500 | < 0.1 | 97 | < 2 | < 0.5 | 11 | 40.4 | < 0.1 | < 3 | 41.4 | 43.71 | 13.99 | 20.1 | 0.174 | 6.2 | 9.49 | 2.58 | 0.29 | 2.861 | 0.02 | < 0.01 | 99.76 | 0.35 | 2.28 | 5.66 | 0.82 | 4.23 | 1.19 | 0.601 | 1.56 | 0.26 | 1.63 | 0.34 | 1 | 0.141 | 0.97 | 0.129
11807 | 447 | 60 | 17 | 1.2 | 0.1 | < 1 | 0.7 | 165 | < 5 | 12 | 0.7 | < 1 | 0.5 | 0.05 | 1.5 | 0.07 | 0.2 | 0.24 | 0.14 | 431 | 7.9 | 15 | < 0.1 | < 0.1 | 16.1 | 15.3 | < 0.05 | 18.1 | 1800 | < 0.1 | 84 | < 2 | 1 | < 5 | 41.8 | < 0.1 | < 3 | 39.2 | 46.16 | 14.67 | 15.31 | 0.181 | 6.66 | 9.87 | 2.77 | 0.52 | 2.976 | 0.03 | < 0.01 | 100 | 0.88 | 1.69 | 4.32 | 0.65 | 3.68 | 1.1 | 0.716 | 1.5 | 0.24 | 1.57 | 0.31 | 0.91 | 0.124 | 0.77 | 0.108

## QC
Report Number: A24-06869
Report Date: 8/7/2024
Analyte Symbol | V | Co | Ga | Ge | In | Sn | Cs | Ba | Pb | Rb | Nb | Be | Hf | Ta | W | Tl | Bi | Th | U | Sr | Y | Zr | Ag | Cd | Cu | Li | Mo | Ni | S | Te | Zn | Au | As | Cr | Sc | Sb | Se | Mass | SiO2 | Al2O3 | Fe2O3(T) | MnO | MgO | CaO | Na2O | K2O | TiO2 | P2O5 | Cr2O3 | Total | LOI | La | Ce | Pr | Nd | Sm | Eu | Gd | Tb | Dy | Ho | Er | Tm | Yb | Lu
Unit Symbol | ppm | ppm | ppm | ppm | ppm | ppm | ppm | ppm | ppm | ppm | ppm | ppm | ppm | ppm | ppm | ppm | ppm | ppm | ppm | ppm | ppm | ppm | ppm | ppm | ppm | ppm | ppm | ppm | ppm | ppm | ppm | ppb | ppm | ppm | ppm | ppm | ppm | g | % | % | % | % | % | % | % | % | % | % | % | % | % | ppm | ppm | ppm | ppm | ppm | ppm | ppm | ppm | ppm | ppm | ppm | ppm | ppm | ppm
Detection Limit | 5 | 1 | 1 | 0.5 | 0.1 | 1 | 0.1 | 3 | 5 | 1 | 0.2 | 1 | 0.1 | 0.01 | 0.5 | 0.05 | 0.1 | 0.05 | 0.01 | 2 | 0.5 | 1 | 0.1 | 0.1 | 0.1 | 0.1 | 0.05 | 0.1 | 400 | 0.1 | 1 | 2 | 0.5 | 5 | 0.1 | 0.1 | 3 |  | 0.01 | 0.01 | 0.01 | 0.005 | 0.01 | 0.01 | 0.01 | 0.01 | 0.001 | 0.01 | 0.01 | 0.01 |  | 0.05 | 0.05 | 0.01 | 0.05 | 0.01 | 0.005 | 0.01 | 0.01 | 0.01 | 0.01 | 0.01 | 0.005 | 0.01 | 0.002
Analysis Method | FUS-MS | FUS-MS | FUS-MS | FUS-MS | FUS-MS | FUS-MS | FUS-MS | FUS-MS | FUS-MS | FUS-MS | FUS-MS | FUS-ICP | FUS-MS | FUS-MS | FUS-MS | FUS-MS | FUS-MS | FUS-MS | FUS-MS | FUS-ICP | FUS-MS | FUS-ICP | TD-MS | TD-MS | TD-MS | TD-MS | TD-MS | TD-MS | TD-MS | TD-MS | TD-MS | INAA | INAA | INAA | INAA | INAA | INAA | INAA | FUS-ICP | FUS-ICP | FUS-ICP | FUS-ICP | FUS-ICP | FUS-ICP | FUS-ICP | FUS-ICP | FUS-ICP | FUS-ICP | FUS-ICP | FUS-ICP | GRAV | FUS-MS | FUS-MS | FUS-MS | FUS-MS | FUS-MS | FUS-MS | FUS-MS | FUS-MS | FUS-MS | FUS-MS | FUS-MS | FUS-MS | FUS-MS | FUS-MS
NIST 694 Meas | [38 empty] | 11.22 | 1.86 | 0.75 | 0.011 | 0.33 | 42.03 | 0.86 | 0.53 | 0.117 | 29.34 | 0.11
NIST 694 Cert | [38 empty] | 11.2 | 1.8 | 0.79 | 0.0116 | 0.33 | 43.6 | 0.86 | 0.51 | 0.11 | 30.2 | 0.1
NCS DC71305 (GBW 07113) Meas | [11 empty] | 4 | [7 empty] | 40 |  | 402 | [16 empty] | 71.37 | 12.52 | 3.29 | 0.141 | 0.14 | 0.58 | 2.49 | 5.42 | 0.277 | 0.05
NCS DC71305 (GBW 07113) Cert | [11 empty] | 4 | [7 empty] | 43 |  | 403 | [16 empty] | 72.8 | 13 | 3.21 | 0.14 | 0.16 | 0.59 | 2.57 | 5.43 | 0.3 | 0.05
NIST 696 Meas | [21 empty] | 1016 | [16 empty] | 3.74 | 52.55 | 8.59 | < 0.005 | 0.02 | 0.03 |  | < 0.01 | 2.586 | 0.06
NIST 696 Cert | [21 empty] | 1037 | [16 empty] | 3.79 | 54.5 | 8.7 | 0.004 | 0.012 | 0.018 |  | 0.009 | 2.64 | 0.05
SY-4 Meas | [11 empty] | 3 | [7 empty] | 1206 |  | 561 | [16 empty] | 49.43 | 20.5 | 6.1 | 0.108 | 0.5 | 8.11 | 6.89 | 1.65 | 0.292 | 0.13
SY-4 Cert | [11 empty] | 2.6 | [7 empty] | 1191 |  | 517 | [16 empty] | 49.9 | 20.69 | 6.21 | 0.108 | 0.54 | 8.05 | 7.1 | 1.66 | 0.287 | 0.131
OREAS 101b (Fusion) Meas | 74 | 44 | [6 empty] | < 5 | [8 empty] | 35 | 377 |  | 164 | [30 empty] | 767 | 1300 | 123 | 381 | 48 | 7.72 |  | 5.15 | 31.4 | 6.33 | 18.5 | 2.69 | 17.3 | 2.51
OREAS 101b (Fusion) Cert | 80 | 47 | [6 empty] | 20 | [8 empty] | 37.1 | 396 |  | 178 | [30 empty] | 789 | 1331 | 127 | 378 | 48 | 7.77 |  | 5.37 | 32.1 | 6.34 | 18.7 | 2.66 | 17.6 | 2.58
OREAS 101b (4 Acid) Meas | [24 empty] | 387 |  | 19 | 9.4
OREAS 101b (4 Acid) Cert | [24 empty] | 412 |  | 20.1 | 8.2
OREAS 98 (4 Acid) Meas | [22 empty] | 41.9 |  | > 10000 | [5 empty] | 1300
OREAS 98 (4 Acid) Cert | [22 empty] | 45.1 |  | 148000 | [5 empty] | 1360
NCS DC86318 Meas | [6 empty] | 11.3 |  |  | 381 | [7 empty] | 67.6 |  |  | > 10000 | [30 empty] | 1950 | 425 | 746 | > 2000 | > 1000 | 19.2 | > 1000 | 493 | > 1000 | 609 | > 1000 | 269 | > 1000 | 245
NCS DC86318 Cert | [6 empty] | 11.88 |  |  | 369.42 | [7 empty] | 67 |  |  | 17008 | [30 empty] | 1960 | 432 | 737 | 3429 | 1725 | 18.91 | 2168 | 468 | 3224 | 560 | 1750 | 271 | 1844 | 264
USZ-25-2006 /RARE-EARTH ORE CGL 111 Meas |  | 32 | [5 empty] | 919 | 1110 | [11 empty] | 956 | [30 empty] | > 2000 | > 3000 | > 1000 |  | 845 | 199 | [6 empty] | 52.5
USZ-25-2006 /RARE-EARTH ORE CGL 111 Cert |  | 32.5 | [5 empty] | 917 | 1100 | [11 empty] | 959 | [30 empty] | 19300 | 29000 | 2800 |  | 900 | 211 | [6 empty] | 54.5
DNC-1a Meas | [19 empty] | 142 |  | 35 | [16 empty] | 47.01 | 18.57 | 9.98 | 0.147 | 9.98 | 11.5 | 1.93 | 0.22 | 0.488 | 0.07
DNC-1a Cert | [19 empty] | 144 |  | 38 | [16 empty] | 47.15 | 18.34 | 9.97 | 0.15 | 10.13 | 11.49 | 1.89 | 0.234 | 0.48 | 0.07
BHVO-2 Meas | [19 empty] | 403 |  | 167 | [16 empty] | 50.29 | 14.12 | 12.8 |  | 7.29 | 11.53 | 2.29 | 0.52 | 2.752 | 0.28
BHVO-2 Cert | [19 empty] | 389 |  | 172 | [16 empty] | 49.9 | 13.5 | 12.3 |  | 7.23 | 11.4 | 2.22 | 0.52 | 2.73 | 0.27
USZ-42-2006 /RARE-EARTH ORE CGL 124 Meas | 123 | [6 empty] | 307 | 1660 |  | 34 | [6 empty] | 972 |  |  | 163 | [30 empty] | > 2000 | > 3000 | > 1000 | > 2000 | 529 | 88 |  |  |  | 7.97 |  |  | 19.6
USZ-42-2006 /RARE-EARTH ORE CGL 124 Cert | 115 | [6 empty] | 307 | 1600 |  | 31 | [6 empty] | 946 |  |  | 167 | [30 empty] | 21100 | 27600 | 2300 | 6500 | 539 | 87.22 |  |  |  | 7.86 |  |  | 17.85
REE-1 Meas |  | 1 |  |  |  | 502 | 1.1 | 101 |  | > 1000 | > 1000 |  | 477 |  |  |  |  | 758 | 141 |  | 5790 | [30 empty] | 1720 | > 3000 | 460 | 1520 | 413 | 25.3 | 449 | 115 | 932 | 218 | 746 | 112 | 723
REE-1 Cert |  | 1.58 |  |  |  | 498 | 1.07 | 100.1 |  | 1050 | 4050 |  | 479 |  |  |  |  | 719 | 137 |  | 5480 | [30 empty] | 1661 | 3960 | 435 | 1456 | 381 | 23.5 | 433 | 106 | 847 | 208 | 701 | 106 | 678
OREAS 96 (4 Acid) Meas | [22 empty] | 10.4 |  | > 10000 |  |  |  | 45800 |  | 454
OREAS 96 (4 Acid) Cert | [22 empty] | 11.5 |  | 39300 |  |  |  | 41900 |  | 457
OREAS 96 (4 Acid) Meas | [22 empty] | 10.6 |  | > 10000 |  |  |  | 41000 |  | 424
OREAS 96 (4 Acid) Cert | [22 empty] | 11.5 |  | 39300 |  |  |  | 41900 |  | 457
OREAS 96 (4 Acid) Meas | [22 empty] | 11 |  | > 10000 |  |  |  | 46600 |  | 442
OREAS 96 (4 Acid) Cert | [22 empty] | 11.5 |  | 39300 |  |  |  | 41900 |  | 457
OREAS 520 (4 Acid) Meas | [22 empty] | 0.5 |  | 2810 | 16 | 63.3 | 71.4 | 9400 | 0.1 | 20
OREAS 520 (4 Acid) Cert | [22 empty] | 0.45 |  | 2930 | 16.9 | 65 | 76 | 10100 | 0.36 | 22.7
Oreas 72b (4 Acid) Meas | [22 empty] | 0.3 | 0.3 | 217 | 32.1 | 4.85 | 7090 | 15300 | 0.1 | 105
Oreas 72b (4 Acid) Cert | [22 empty] | 0.23 | 0.31 | 222 | 33.3 | 4.01 | 6860 | 14900 | 0.092 | 99
Oreas 72b (4 Acid) Meas | [22 empty] | 0.3 | 0.3 | 217 | 34.4 | 4.09 | 6810 | 16700 | < 0.1 | 98
Oreas 72b (4 Acid) Cert | [22 empty] | 0.23 | 0.31 | 222 | 33.3 | 4.01 | 6860 | 14900 | 0.092 | 99
W-2b Meas | 265 | 44 | 18 |  |  |  |  | 173 | 7 |  | 7.5 | < 1 | 2.6 |  |  |  |  | 2.2 | 0.52 | 196 |  | 91 | [16 empty] | 52.2 | 15.48 | 10.83 | 0.168 | 6.24 | 10.99 | 2.22 | 0.61 | 1.101 | 0.12 | 0.01 |  |  | 11 | 23.5 |  | 13.5 | 3.4 | 1.1 |  | 0.64 | 4 | 0.8 |  |  | 2.1 | 0.32
W-2b Cert | 260 | 43 | 17 |  |  |  |  | 170 | 9.3 |  | 7.9 | 1.3 | 2.6 |  |  |  |  | 2.4 | 0.53 | 190 |  | 100 | [16 empty] | 52.68 | 15.45 | 10.83 | 0.167 | 6.37 | 10.86 | 2.2 | 0.626 | 1.06 | 0.14 | 0.01 |  |  | 10 | 23 |  | 13 | 3.3 | 1 |  | 0.63 | 3.6 | 0.76 |  |  | 2.1 | 0.33
OREAS 683 (4 Acid) Meas | [22 empty] | 0.2 | < 0.1 | 402 | 6.9 | 1.08 | 1210 | 1900 |  | 97
OREAS 683 (4 Acid) Cert | [22 empty] | 0.172 | 0.072 | 404 | 6.51 | 1 | 1180 | 2050 |  | 92
OREAS 70b (4 Acid) Meas | [22 empty] | 0.2 | 0.4 | 52.2 | 32.3 | 3.36 | 2210 | 3400 |  | 107
OREAS 70b (4 Acid) Cert | [22 empty] | 0.2 | 0.4 | 52 | 34.4 | 3.3 | 2180 | 3100 |  | 112
OREAS 70b (4 Acid) Meas | [22 empty] | 0.2 | 0.4 | 48.8 | 35 | 3.01 | 2100 | 3500 |  | 102
OREAS 70b (4 Acid) Cert | [22 empty] | 0.2 | 0.4 | 52 | 34.4 | 3.3 | 2180 | 3100 |  | 112
OREAS 753 (4 Acid) Meas | [23 empty] | 2 | 20.1 | > 2000 | 3.41 | 11 | < 400 |  | 89
OREAS 753 (4 Acid) Cert | [23 empty] | 1.54 | 18.4 | 9850 | 3.32 | 10.8 | 140 |  | 87
DMMAS 126 Meas | [31 empty] | 1230 | 1570 | 67 | 7.8 | 4.6 | < 3
DMMAS 126 Cert | [31 empty] | 1211 | 1588 | 66 | 7.88 | 4.51 | 4.26
OREAS 601c (4 acid) Meas | [22 empty] | 45.5 | 2.7 | 1250 | 28.1 | 3.52 | 6.5 | 15100 | 7.3 | 434
OREAS 601c (4 acid) Cert | [22 empty] | 50.3 | 2.77 | 1160 | 26.7 | 3.66 | 6.83 | 15800 | 7.5 | 425
OREAS 504 (4 Acid) Meas | [22 empty] | 2.9 |  | > 10000 |  | 670 |  | 13400
OREAS 504 (4 Acid) Cert | [22 empty] | 3.13 |  | 11370 |  | 643 |  | 13700
OREAS 504 (4 Acid) Meas | [22 empty] | 3.1 |  | > 10000 |  | 683 |  | 11100
OREAS 504 (4 Acid) Cert | [22 empty] | 3.13 |  | 11370 |  | 643 |  | 13700
OREAS 504 (4 Acid) Meas | [22 empty] | 3.3 |  | > 10000 |  | 670 |  | 15100
OREAS 504 (4 Acid) Cert | [22 empty] | 3.13 |  | 11370 |  | 643 |  | 13700
11609 Orig | [22 empty] | 0.2 | 0.2 | 8.8 | 8.2 | 1.4 | 2.1 | < 400 | < 0.1 | 122
11609 Dup | [22 empty] | 0.1 | 0.2 | 8.3 | 8 | 1.03 | 2.2 | < 400 | < 0.1 | 126
11703 Orig | [22 empty] | 0.1 | < 0.1 | 2.5 | 7.5 | 1.63 | 0.5 | < 400 | < 0.1 | 79
11703 Dup | [22 empty] | 0.1 | < 0.1 | 2.7 | 7.7 | 1.86 | 0.7 | < 400 | < 0.1 | 77
11806 Orig | 813 | 68 | 21 | 1.4 | 0.1 | 1 | 0.9 | 151 | < 5 | 4 | 1 | < 1 | 0.7 | 0.04 | < 0.5 | 0.09 | < 0.1 | 0.48 | 0.11 | 408 | 8.6 | 17 | 0.1 | 0.2 | 220 | 7.9 | < 0.05 | 46.3 | 500 | < 0.1 | 97 | < 2 | < 0.5 | 11 | 40.4 | < 0.1 | < 3 | 41.4 | 43.71 | 13.99 | 20.1 | 0.174 | 6.2 | 9.49 | 2.58 | 0.29 | 2.861 | 0.02 | < 0.01 | 99.76 | 0.35 | 2.28 | 5.66 | 0.82 | 4.23 | 1.19 | 0.601 | 1.56 | 0.26 | 1.63 | 0.34 | 1 | 0.141 | 0.97 | 0.129
11806 Split Prep dup | 833 | 68 | 20 | 1.3 | 0.1 | 1 | 0.9 | 152 | < 5 | 4 | 1.2 | < 1 | 0.6 | 0.1 | < 0.5 | 0.09 | < 0.1 | 0.5 | 0.08 | 397 | 8.6 | 17 | 0.1 | 0.2 | 228 | 7.9 | < 0.05 | 47.3 | 500 | < 0.1 | 100 | 7 | < 0.5 | 16 | 40.9 | < 0.1 | < 3 | 41 | 43.83 | 13.75 | 20.05 | 0.173 | 6.3 | 9.5 | 2.6 | 0.29 | 2.913 | 0.02 | < 0.01 | 99.8 | 0.36 | 2.34 | 5.72 | 0.85 | 4.43 | 1.27 | 0.615 | 1.62 | 0.24 | 1.74 | 0.34 | 0.96 | 0.139 | 0.87 | 0.124
11806 Orig | 804 | 67 | 20 | 1.4 | 0.1 | 1 | 0.9 | 150 | < 5 | 4 | 1.3 | < 1 | 0.7 | 0.04 | < 0.5 | 0.08 | < 0.1 | 0.49 | 0.11 | 401 | 8.6 | 18 | [9 empty] | < 2 | < 0.5 | 15 | 40.8 | < 0.1 | < 3 | 41.3 | 43.94 | 13.75 | 20.07 | 0.173 | 6.2 | 9.52 | 2.57 | 0.28 | 2.859 | 0.02 | < 0.01 | 99.74 |  | 2.29 | 5.68 | 0.84 | 4.2 | 1.21 | 0.571 | 1.57 | 0.27 | 1.65 | 0.34 | 1.02 | 0.149 | 1 | 0.127
11806 Dup | 821 | 68 | 21 | 1.4 | 0.1 | 1 | 0.9 | 152 | < 5 | 4 | 0.8 | < 1 | 0.6 | 0.04 | < 0.5 | 0.1 | < 0.1 | 0.46 | 0.1 | 415 | 8.7 | 17 | [9 empty] | < 2 | < 0.5 | 8 | 40 | < 0.1 | < 3 | 41.5 | 43.49 | 14.23 | 20.12 | 0.174 | 6.2 | 9.47 | 2.59 | 0.29 | 2.862 | 0.02 | < 0.01 | 99.79 |  | 2.27 | 5.65 | 0.81 | 4.26 | 1.18 | 0.631 | 1.54 | 0.26 | 1.6 | 0.33 | 0.97 | 0.134 | 0.93 | 0.131
11807 Orig | [22 empty] | < 0.1 | < 0.1 | 15.9 | 15 | < 0.05 | 18 | 1800 | < 0.1 | 83
11807 Dup | [22 empty] | < 0.1 | < 0.1 | 16.3 | 15.7 | < 0.05 | 18.3 | 1800 | < 0.1 | 85
Method Blank | [31 empty] | < 2 | < 0.5 | < 5 | < 0.1 | < 0.1 | < 3 | 30
Method Blank | < 5 | < 1 | < 1 | < 0.5 | < 0.1 | < 1 | < 0.1 | < 3 | < 5 | < 1 | < 0.2 |  | < 0.1 | < 0.01 | < 0.5 | < 0.05 | < 0.1 | < 0.05 | < 0.01 |  | < 0.5 | [30 empty] | < 0.05 | < 0.05 | < 0.01 | < 0.05 | < 0.01 | < 0.005 | < 0.01 | < 0.01 | < 0.01 | < 0.01 | < 0.01 | < 0.005 | < 0.01 | < 0.002
Method Blank | [22 empty] | < 0.1 | < 0.1 | < 0.1 | < 0.1 | < 0.05 | < 0.1 | < 400 | < 0.1 | < 1