## Results
Report Number: A24-07259
Report Date: 24/7/2024
Analyte Symbol | Au | Pt | Pd | Ag | As | Co | Cu | Mo | Ni | Pb | Zn | V | Co | Ga | Ge | In | Sn | Cs | Ba | Pb | Rb | Nb | Be | Hf | Ta | W | Tl | Bi | Th | U | Sr | Y | Zr | Ag | Cd | Cu | Li | Mo | Ni | S | Te | Zn | Au | As | Cr | Sc | Sb | Se | Mass | SiO2 | Al2O3 | Fe2O3(T) | MnO | MgO | CaO | Na2O | K2O | TiO2 | P2O5 | Cr2O3 | Total | LOI | La | Ce | Pr | Nd | Sm | Eu | Gd | Tb | Dy | Ho | Er | Tm | Yb | Lu
Unit Symbol | ppb | ppb | ppb | ppm | % | % | % | % | % | % | % | ppm | ppm | ppm | ppm | ppm | ppm | ppm | ppm | ppm | ppm | ppm | ppm | ppm | ppm | ppm | ppm | ppm | ppm | ppm | ppm | ppm | ppm | ppm | ppm | ppm | ppm | ppm | ppm | ppm | ppm | ppm | ppb | ppm | ppm | ppm | ppm | ppm | g | % | % | % | % | % | % | % | % | % | % | % | % | % | ppm | ppm | ppm | ppm | ppm | ppm | ppm | ppm | ppm | ppm | ppm | ppm | ppm | ppm
Detection Limit | 1 | 0.5 | 0.5 | 3 | 0.01 | 0.003 | 0.001 | 0.003 | 0.003 | 0.003 | 0.001 | 5 | 1 | 1 | 0.5 | 0.1 | 1 | 0.1 | 3 | 5 | 1 | 0.2 | 1 | 0.1 | 0.01 | 0.5 | 0.05 | 0.1 | 0.05 | 0.01 | 2 | 0.5 | 1 | 0.1 | 0.1 | 0.1 | 0.1 | 0.05 | 0.1 | 400 | 0.1 | 1 | 2 | 0.5 | 5 | 0.1 | 0.1 | 3 |  | 0.01 | 0.01 | 0.01 | 0.005 | 0.01 | 0.01 | 0.01 | 0.01 | 0.001 | 0.01 | 0.01 | 0.01 |  | 0.05 | 0.05 | 0.01 | 0.05 | 0.01 | 0.005 | 0.01 | 0.01 | 0.01 | 0.01 | 0.01 | 0.005 | 0.01 | 0.002
Analysis Method | FA-MS | FA-MS | FA-MS | ICP-OES | ICP-OES | ICP-OES | ICP-OES | ICP-OES | ICP-OES | ICP-OES | ICP-OES | FUS-MS | FUS-MS | FUS-MS | FUS-MS | FUS-MS | FUS-MS | FUS-MS | FUS-MS | FUS-MS | FUS-MS | FUS-MS | FUS-ICP | FUS-MS | FUS-MS | FUS-MS | FUS-MS | FUS-MS | FUS-MS | FUS-MS | FUS-ICP | FUS-MS | FUS-ICP | TD-MS | TD-MS | TD-MS | TD-MS | TD-MS | TD-MS | TD-MS | TD-MS | TD-MS | INAA | INAA | INAA | INAA | INAA | INAA | INAA | FUS-ICP | FUS-ICP | FUS-ICP | FUS-ICP | FUS-ICP | FUS-ICP | FUS-ICP | FUS-ICP | FUS-ICP | FUS-ICP | FUS-ICP | FUS-ICP | GRAV | FUS-MS | FUS-MS | FUS-MS | FUS-MS | FUS-MS | FUS-MS | FUS-MS | FUS-MS | FUS-MS | FUS-MS | FUS-MS | FUS-MS | FUS-MS | FUS-MS
11622 | [11 empty] | 19 | 3 | 21 | 1.3 | 0.1 | 5 | 7.5 | 925 | 24 | 185 | 23.1 | 4 | 9.9 | 1.78 | 0.9 | 0.98 | 0.3 | 16.8 | 3.99 | 209 | 44.3 | 444 | < 0.1 | < 0.1 | 5 | 45 | 0.31 | 2.3 | < 400 | < 0.1 | 77 | < 2 | < 0.5 | < 5 | 7.4 | 0.2 | < 3 | 26.2 | 71.14 | 13.44 | 4.1 | 0.058 | 0.66 | 1.44 | 3.2 | 5.03 | 0.535 | 0.12 | < 0.01 | 100.5 | 0.74 | 71.5 | 152 | 17.7 | 61.8 | 11.4 | 1.84 | 9.22 | 1.37 | 8.09 | 1.67 | 4.72 | 0.711 | 4.57 | 0.74
11623 | [11 empty] | 14 | 3 | 21 | 1.6 | 0.1 | 8 | 2.6 | 481 | 23 | 171 | 30.9 | 4 | 10.5 | 3.16 | < 0.5 | 0.87 | < 0.1 | 29.7 | 4.08 | 119 | 62.2 | 397 | 0.2 | < 0.1 | 1.1 | 29.9 | 1.16 | 1.8 | < 400 | < 0.1 | 61 | < 2 | 2 | < 5 | 14.7 | < 0.1 | < 3 | 25.8 | 70.66 | 13.02 | 3.55 | 0.049 | 0.58 | 1.05 | 3.02 | 5.02 | 0.412 | 0.09 | < 0.01 | 99.41 | 0.81 | 119 | 239 | 25.5 | 81.1 | 13.3 | 1.53 | 10.2 | 1.56 | 10.1 | 2.11 | 6.48 | 1.04 | 7.21 | 1.13
11624 | [11 empty] | 18 | 3 | 21 | 1.4 | 0.1 | 4 | 3.6 | 920 | 24 | 190 | 21.9 | 4 | 9.9 | 1.54 | 0.5 | 0.99 | < 0.1 | 12.1 | 3.39 | 208 | 52.7 | 422 | < 0.1 | < 0.1 | 8.8 | 42.4 | 0.49 | 2.3 | 600 | < 0.1 | 70 | < 2 | < 0.5 | < 5 | 5.9 | < 0.1 | < 3 | 24.5 | 69.81 | 13.98 | 3.69 | 0.051 | 0.53 | 1.49 | 3.29 | 5.69 | 0.487 | 0.12 | < 0.01 | 99.79 | 0.66 | 66.2 | 124 | 16.3 | 60.1 | 11.7 | 1.89 | 10.2 | 1.52 | 8.94 | 1.85 | 5.23 | 0.767 | 5.05 | 0.761
11625 | [11 empty] | < 5 | 1 | 1 | 0.9 | < 0.1 | < 1 | 0.1 | 12 | < 5 | 1 | 1.1 | < 1 | 2 | 0.16 | < 0.5 | < 0.05 | < 0.1 | 2.45 | 0.33 | < 2 | 7.9 | 75 | < 0.1 | < 0.1 | 8.9 | 8.8 | 0.39 | 1.1 | < 400 | < 0.1 | 6 | < 2 | 0.9 | 9 | 0.3 | < 0.1 | < 3 | 29.6 | 99.39 | 0.65 | 0.44 | < 0.005 | 0.02 | 0.02 | 0.03 | 0.02 | 0.056 | < 0.01 | < 0.01 | 100.9 | 0.27 | 15.8 | 35.4 | 4.46 | 16.8 | 2.96 | 0.517 | 2.28 | 0.3 | 1.5 | 0.29 | 0.79 | 0.123 | 0.77 | 0.108
11626 | [11 empty] | 9 | 1 | 16 | 1.3 | 0.1 | 5 | 6.3 | 344 | 27 | 242 | 8.3 | 2 | 3 | 0.94 | 0.9 | 1.73 | < 0.1 | 15.7 | 4.98 | 89 | 27.6 | 110 | 0.1 | < 0.1 | 5.4 | 31.4 | 0.53 | 1.4 | 500 | < 0.1 | 48 | < 2 | < 0.5 | 6 | 3.9 | < 0.1 | < 3 | 27 | 73.08 | 13.63 | 2.06 | 0.023 | 0.31 | 0.8 | 3.15 | 5.76 | 0.211 | 0.11 | < 0.01 | 99.6 | 0.47 | 24.9 | 51.9 | 6.42 | 23.6 | 5.19 | 0.408 | 4.72 | 0.77 | 4.78 | 0.94 | 2.65 | 0.376 | 2.46 | 0.356
11627 | [11 empty] | 15 | 3 | 21 | 1.3 | 0.1 | 5 | 4.2 | 678 | 21 | 197 | 20.8 | 4 | 10.3 | 2.21 | 1.2 | 1.03 | < 0.1 | 22.7 | 2.88 | 144 | 37.7 | 395 | < 0.1 | < 0.1 | 9.5 | 43 | 2.27 | 2 | < 400 | < 0.1 | 64 | < 2 | < 0.5 | < 5 | 5.2 | < 0.1 | < 3 | 23.9 | 71.24 | 13.02 | 3.7 | 0.042 | 0.46 | 1.1 | 3.06 | 4.94 | 0.416 | 0.09 | < 0.01 | 98.68 | 0.61 | 81.9 | 168 | 18 | 60.5 | 10.1 | 1.32 | 7.08 | 1.11 | 6.87 | 1.38 | 3.99 | 0.639 | 4.26 | 0.656
11628 | [11 empty] | 10 | 2 | 20 | 1.5 | < 0.1 | 4 | 3.2 | 408 | 26 | 246 | 17.1 | 5 | 6.5 | 1.52 | < 0.5 | 1.23 | < 0.1 | 29.5 | 4.68 | 100 | 37.8 | 235 | 0.1 | < 0.1 | 7 | 35.7 | 2.98 | 8.4 | 400 | < 0.1 | 40 | < 2 | < 0.5 | < 5 | 2.4 | < 0.1 | < 3 | 27.3 | 72.35 | 13.23 | 2.62 | 0.028 | 0.29 | 0.94 | 3.11 | 5.43 | 0.249 | 0.05 | < 0.01 | 98.91 | 0.6 | 89.6 | 184 | 19.8 | 62.9 | 10.2 | 0.936 | 7.12 | 1.1 | 6.61 | 1.32 | 3.95 | 0.609 | 3.95 | 0.598
11629 | [11 empty] | 16 | 3 | 23 | 1.6 | 0.1 | 4 | 3.7 | 549 | 28 | 279 | 11.4 | 3 | 8.8 | 1.08 | < 0.5 | 1.52 | < 0.1 | 47.1 | 5.36 | 75 | 47.4 | 280 | 0.2 | < 0.1 | 6.8 | 22.3 | 1.61 | 2.5 | 600 | < 0.1 | 48 | 6 | 1.1 | < 5 | 4.7 | < 0.1 | < 3 | 25.9 | 73 | 12.58 | 3.05 | 0.034 | 0.35 | 0.92 | 2.73 | 5.87 | 0.343 | 0.07 | < 0.01 | 99.35 | 0.41 | 43.7 | 101 | 10.9 | 40.6 | 8.71 | 1 | 8.23 | 1.42 | 8.62 | 1.86 | 5.7 | 0.842 | 5.53 | 0.823
11630 | [11 empty] | 14 | 2 | 18 | 1.2 | < 0.1 | 2 | 0.9 | 552 | 25 | 220 | 8.9 | 2 | 6.7 | 0.54 | < 0.5 | 1.21 | < 0.1 | 24.6 | 1.97 | 128 | 34.6 | 236 | 0.1 | < 0.1 | 3.8 | 14.5 | 0.5 | 2.8 | 700 | < 0.1 | 51 | < 2 | < 0.5 | < 5 | 3.6 | < 0.1 | < 3 | 28 | 72.98 | 13.08 | 2.42 | 0.025 | 0.34 | 0.95 | 2.83 | 5.8 | 0.284 | 0.04 | < 0.01 | 99.24 | 0.48 | 69.8 | 136 | 15.9 | 53.3 | 9.09 | 0.855 | 7.17 | 1.07 | 6.26 | 1.23 | 3.37 | 0.49 | 3.02 | 0.432
11631 | [11 empty] | 18 | 3 | 21 | 1.4 | 0.1 | 4 | 2.5 | 600 | 22 | 202 | 13.7 | 2 | 8.8 | 1.24 | < 0.5 | 1.13 | < 0.1 | 24.4 | 2.42 | 93 | 38 | 290 | < 0.1 | < 0.1 | 4.4 | 12.7 | 1.45 | 2.5 | < 400 | < 0.1 | 41 | < 2 | 2.7 | < 5 | 4.8 | < 0.1 | < 3 | 26 | 73.27 | 12.35 | 2.79 | 0.029 | 0.33 | 1.1 | 2.85 | 5.46 | 0.37 | 0.07 | < 0.01 | 99.06 | 0.43 | 55.7 | 121 | 12.9 | 44.7 | 8.44 | 0.956 | 7.11 | 1.17 | 7.03 | 1.49 | 4.46 | 0.659 | 4.23 | 0.649
11632 | [11 empty] | 19 | 3 | 20 | 1.4 | 0.1 | 5 | 3.5 | 586 | 25 | 244 | 10.4 | 3 | 8 | 0.71 | < 0.5 | 1.45 | < 0.1 | 18.8 | 1.94 | 84 | 43.8 | 310 | < 0.1 | < 0.1 | 8.5 | 18.6 | 0.99 | 2.5 | < 400 | < 0.1 | 56 | < 2 | 3.5 | 8 | 5.4 | < 0.1 | < 3 | 25.8 | 71.93 | 12.89 | 3.36 | 0.037 | 0.38 | 1.12 | 2.74 | 5.76 | 0.41 | 0.08 | < 0.01 | 99.11 | 0.41 | 51.2 | 107 | 12.3 | 44.6 | 8.89 | 1.05 | 7.65 | 1.25 | 7.71 | 1.59 | 4.81 | 0.687 | 4.48 | 0.645
11633 | [11 empty] | 40 | 7 | 18 | 1.1 | < 0.1 | 1 | 2.1 | 1340 | 15 | 108 | 4.5 | 2 | 3.3 | 0.23 | < 0.5 | 0.32 | < 0.1 | 5.9 | 1.36 | 1283 | 11.7 | 142 | < 0.1 | < 0.1 | 12.1 | 17.1 | 2.29 | 44.7 | < 400 | < 0.1 | 49 | < 2 | 5.5 | 128 | 4.8 | 0.3 | < 3 | 27.8 | 67.03 | 15.66 | 3.13 | 0.053 | 1.38 | 2.42 | 5.25 | 3.61 | 0.247 | 0.13 | 0.02 | 99.39 | 0.49 | 26.5 | 51.5 | 6.1 | 22.9 | 4.12 | 0.999 | 3.07 | 0.4 | 2.13 | 0.38 | 1.09 | 0.168 | 1.18 | 0.184
11634 | [11 empty] | 20 | 4 | 21 | 1.5 | 0.1 | 3 | 1.6 | 626 | 23 | 220 | 11.6 | 2 | 10 | 1.12 | 0.6 | 1.2 | < 0.1 | 22.8 | 1.87 | 87 | 49.7 | 344 | < 0.1 | < 0.1 | 18.2 | 15.9 | 0.59 | 3.1 | < 400 | < 0.1 | 63 | < 2 | 1.2 | 11 | 6 | < 0.1 | < 3 | 25.9 | 72.53 | 12.55 | 3.59 | 0.037 | 0.42 | 1.18 | 2.76 | 5.58 | 0.437 | 0.07 | < 0.01 | 99.58 | 0.42 | 46.3 | 117 | 12.1 | 45.3 | 9.92 | 1.14 | 8.72 | 1.52 | 9.24 | 1.92 | 5.93 | 0.879 | 5.66 | 0.85
11635 | [11 empty] | 18 | 3 | 21 | 1.3 | 0.1 | 2 | 1.8 | 784 | 24 | 187 | 13.4 | 2 | 10 | 0.6 | < 0.5 | 1.05 | < 0.1 | 12.3 | 1.15 | 91 | 51 | 399 | < 0.1 | < 0.1 | 6.2 | 12.2 | 0.52 | 2.4 | < 400 | < 0.1 | 74 | < 2 | < 0.5 | 10 | 6.7 | < 0.1 | < 3 | 27.2 | 70.88 | 13.04 | 3.8 | 0.035 | 0.34 | 1.3 | 2.82 | 5.49 | 0.428 | 0.08 | < 0.01 | 98.64 | 0.44 | 58.2 | 117 | 14.2 | 52.5 | 10.4 | 1.29 | 9.23 | 1.46 | 9.07 | 1.84 | 5.42 | 0.771 | 4.82 | 0.73
11636 | [11 empty] | 17 | 3 | 23 | 1.4 | 0.1 | 3 | 1.8 | 930 | 24 | 183 | 16.4 | 3 | 11.5 | 0.87 | < 0.5 | 0.98 | < 0.1 | 15 | 1.6 | 133 | 65.8 | 457 | < 0.1 | < 0.1 | 7.9 | 10.2 | 2.13 | 3.3 | < 400 | < 0.1 | 95 | 6 | 1.5 | 7 | 7 | < 0.1 | < 3 | 24.2 | 71.31 | 13.54 | 4.36 | 0.046 | 0.34 | 1.46 | 3.08 | 5.28 | 0.445 | 0.09 | < 0.01 | 100.5 | 0.56 | 113 | 182 | 25.5 | 89.9 | 15.9 | 1.6 | 13.7 | 1.94 | 12.1 | 2.38 | 6.65 | 0.951 | 5.95 | 0.877
11637 | [11 empty] | 15 | 2 | 20 | 1.4 | 0.1 | 3 | 1.1 | 606 | 24 | 190 | 14.2 | 2 | 7.9 | 1.19 | < 0.5 | 1.1 | < 0.1 | 20.6 | 2.39 | 91 | 48.1 | 304 | < 0.1 | < 0.1 | 9.3 | 11.8 | 1.65 | 3 | < 400 | < 0.1 | 35 | 4 | < 0.5 | 6 | 4.9 | < 0.1 | < 3 | 26.5 | 71.6 | 13.15 | 2.91 | 0.024 | 0.35 | 1.03 | 2.84 | 5.65 | 0.361 | 0.07 | < 0.01 | 98.57 | 0.6 | 88.3 | 166 | 19.8 | 67.5 | 11.8 | 1.11 | 9.59 | 1.42 | 8.56 | 1.75 | 4.98 | 0.709 | 4.32 | 0.673
11638 | [11 empty] | 17 | 3 | 20 | 1.4 | 0.1 | 3 | 1.3 | 624 | 23 | 200 | 13.6 | 2 | 9.3 | 0.96 | < 0.5 | 1.06 | < 0.1 | 19.1 | 2.21 | 89 | 49.8 | 348 | < 0.1 | < 0.1 | 1.6 | 10.5 | 1.79 | 2.8 | < 400 | < 0.1 | 35 | < 2 | < 0.5 | 7 | 5.5 | < 0.1 | < 3 | 24.8 | 72.63 | 13.05 | 3.26 | 0.027 | 0.34 | 1.04 | 2.71 | 5.61 | 0.373 | 0.06 | < 0.01 | 99.54 | 0.43 | 73.4 | 155 | 18.4 | 63.2 | 11.7 | 1.09 | 9.68 | 1.49 | 8.9 | 1.82 | 5.41 | 0.798 | 4.88 | 0.725
11639 | [11 empty] | < 5 | 1 | 19 | 1.4 | 0.1 | 3 | 2.4 | 405 | 29 | 233 | 6.9 | 3 | 5.6 | 0.16 | < 0.5 | 1.31 | < 0.1 | 17.1 | 2.3 | 46 | 33.5 | 178 | < 0.1 | < 0.1 | 4.3 | 11.4 | 1.04 | 1.6 | < 400 | < 0.1 | 42 | < 2 | 1.5 | < 5 | 4 | < 0.1 | < 3 | 28.5 | 76 | 11.5 | 2.1 | 0.014 | 0.11 | 0.54 | 2.44 | 5.54 | 0.158 | 0.02 | < 0.01 | 98.75 | 0.32 | 29.8 | 69.9 | 7.11 | 25.6 | 5.39 | 0.677 | 4.78 | 0.9 | 6.31 | 1.36 | 4.05 | 0.586 | 3.59 | 0.533
11640 | [11 empty] | 27 | 4 | 21 | 1.2 | 0.1 | 3 | 0.5 | 2100 | 23 | 91 | 15.4 | 2 | 14.7 | 1.63 | < 0.5 | 0.48 | < 0.1 | 6.95 | 1 | 370 | 62.1 | 599 | < 0.1 | 0.1 | 6 | 12 | 0.28 | 2.1 | 600 | < 0.1 | 135 | < 2 | 2.7 | < 5 | 14.1 | < 0.1 | < 3 | 33.2 | 64.92 | 14.94 | 5.01 | 0.114 | 0.92 | 2.52 | 3.26 | 4.84 | 0.776 | 0.3 | < 0.01 | 97.92 | 0.33 | 56.3 | 123 | 16.7 | 70.7 | 15.6 | 3.89 | 14.6 | 2.1 | 12.6 | 2.45 | 6.66 | 0.898 | 5.22 | 0.739
11641 | [11 empty] | 12 | 2 | 21 | 1.4 | 0.1 | 1 | 0.4 | 588 | 23 | 158 | 9.7 | 2 | 7.6 | 0.37 | < 0.5 | 0.94 | < 0.1 | 15.8 | 1.82 | 94 | 35.9 | 290 | < 0.1 | 0.1 | 7.8 | 10.9 | 0.33 | 1.8 | < 400 | < 0.1 | 84 | 4 | 2.1 | < 5 | 2.7 | < 0.1 | < 3 | 27.3 | 73.86 | 12.65 | 3.02 | 0.036 | 0.23 | 1.19 | 3.12 | 4.83 | 0.32 | 0.05 | < 0.01 | 99.61 | 0.31 | 90.3 | 196 | 22.8 | 81.2 | 14.9 | 1.07 | 11.7 | 1.55 | 7.95 | 1.43 | 3.61 | 0.479 | 2.75 | 0.399
11642 | [11 empty] | 18 | 3 | 20 | 1.4 | 0.1 | 3 | 1 | 629 | 20 | 216 | 9.2 | 2 | 8.1 | 0.61 | 1.2 | 1.18 | < 0.1 | 17.5 | 1.15 | 87 | 45.7 | 291 | < 0.1 | < 0.1 | 7.1 | 27.8 | 1.42 | 3.5 | < 400 | < 0.1 | 54 | < 2 | 1.6 | < 5 | 5.4 | < 0.1 | < 3 | 29.8 | 73.25 | 12.14 | 3.42 | 0.032 | 0.41 | 1.11 | 2.88 | 5.61 | 0.381 | 0.08 | < 0.01 | 99.55 | 0.24 | 65.7 | 131 | 14.8 | 53 | 10.5 | 1.12 | 8.68 | 1.41 | 8.53 | 1.78 | 5.28 | 0.768 | 4.75 | 0.71
11643 | [11 empty] | 26 | 3 | 26 | 1.2 | 0.1 | 4 | 0.3 | 394 | 20 | 103 | 9.9 | 3 | 8 | 0.81 | < 0.5 | 0.6 | < 0.1 | 12.5 | 2.48 | 60 | 50.3 | 309 | 0.1 | < 0.1 | 11.8 | 14.1 | 2.1 | 1.8 | < 400 | < 0.1 | 123 | < 2 | 7.6 | 8 | 5.3 | < 0.1 | < 3 | 26.9 | 73.95 | 11.76 | 4.4 | 0.049 | 0.25 | 1.4 | 3.15 | 3.77 | 0.505 | 0.11 | < 0.01 | 99.83 | 0.48 | 54.5 | 110 | 13.2 | 50.9 | 10.9 | 1.17 | 10.6 | 1.65 | 9.51 | 1.97 | 5.67 | 0.836 | 5.39 | 0.778
11644 | [11 empty] | 132 | 28 | 22 | 1.8 | 0.1 | 2 | 4.5 | 468 | 25 | 119 | 15.5 | 3 | 2.8 | 1.03 | < 0.5 | 0.62 | 0.1 | 1.39 | 4.02 | 611 | 118 | 108 | < 0.1 | 0.2 | 31 | 43.4 | 0.36 | 38 | < 400 | < 0.1 | 87 | < 2 | 2 | 45 | 17.4 | < 0.1 | < 3 | 28.6 | 48.37 | 18.94 | 10.8 | 0.294 | 3.86 | 8.75 | 0.82 | 2.99 | 1.287 | 2.22 | < 0.01 | 99.27 | 0.95 | 22.1 | 59.2 | 8.95 | 42.6 | 13.5 | 3.53 | 17.3 | 3.18 | 20.9 | 4.25 | 11.8 | 1.57 | 8.45 | 1.13
11645 | [11 empty] | 19 | 3 | 20 | 1.5 | 0.1 | 5 | 3.3 | 587 | 25 | 244 | 11 | 3 | 7.9 | 0.8 | < 0.5 | 1.41 | < 0.1 | 19.1 | 2.48 | 84 | 45.4 | 296 | < 0.1 | < 0.1 | 9.2 | 19.5 | 0.28 | 4.2 | < 400 | < 0.1 | 61 | < 2 | < 0.5 | 5 | 5.8 | < 0.1 | < 3 | 28.4 | 71.9 | 12.59 | 3.38 | 0.038 | 0.4 | 1.15 | 2.64 | 5.62 | 0.398 | 0.08 | < 0.01 | 98.5 | 0.3 | 55.2 | 113 | 13.1 | 46.7 | 9.01 | 1.09 | 7.77 | 1.26 | 7.94 | 1.68 | 4.75 | 0.686 | 4.43 | 0.69
11646 | [11 empty] | 17 | 3 | 19 | 1.3 | 0.1 | 4 | 2.1 | 508 | 24 | 234 | 9.7 | 2 | 7.5 | 0.65 | < 0.5 | 1.36 | < 0.1 | 23.6 | 1.97 | 78 | 39.5 | 282 | < 0.1 | < 0.1 | 11.4 | 9.3 | 0.46 | 3 | < 400 | < 0.1 | 38 | < 2 | 1 | 9 | 5.3 | < 0.1 | < 3 | 27.1 | 72.32 | 12.55 | 3.05 | 0.028 | 0.39 | 1.1 | 2.57 | 5.7 | 0.358 | 0.06 | < 0.01 | 98.53 | 0.41 | 27.2 | 65.5 | 7.23 | 28.2 | 6.49 | 0.906 | 6.36 | 1.04 | 6.65 | 1.47 | 4.21 | 0.642 | 4.03 | 0.59
11647 | [11 empty] | 56 | 4 | 22 | 1.8 | 0.1 | 3 | 5.8 | 291 | 30 | 195 | 44.5 | 2 | 5.5 | 4.07 | 1.2 | 1.09 | 0.4 | 10.1 | 3.7 | 62 | 9.3 | 208 | 0.1 | < 0.1 | 6.2 | 68.1 | 0.14 | 12 | < 400 | < 0.1 | 111 | < 2 | 12.8 | 43 | 7.2 | < 0.1 | < 3 | 25.7 | 71.02 | 15.42 | 3.92 | 0.026 | 0.8 | 0.57 | 2.35 | 3.4 | 0.495 | 0.05 | < 0.01 | 99.35 | 1.31 | 30.2 | 60.6 | 6.97 | 25.1 | 4.85 | 0.836 | 3.47 | 0.46 | 2.09 | 0.35 | 0.84 | 0.131 | 0.96 | 0.161
11648 | [11 empty] | < 5 | 1 | 21 | 1.3 | 0.1 | 4 | 4.5 | 674 | 20 | 95 | 12.7 | 2 | 12.4 | 0.77 | 1.2 | 0.55 | 0.3 | 17.5 | 2.46 | 82 | 44.1 | 490 | 0.2 | 0.1 | 4.5 | 11.5 | 0.29 | 1.3 | < 400 | < 0.1 | 73 | 6 | 4.9 | < 5 | 1.3 | 0.4 | < 3 | 27.7 | 75.51 | 12.31 | 3.55 | 0.032 | 0.18 | 1.22 | 2.26 | 2.77 | 0.244 | < 0.01 | < 0.01 | 98.73 | 0.65 | 53.2 | 160 | 11.4 | 42.1 | 8.01 | 1.37 | 7.27 | 1.19 | 7.61 | 1.7 | 4.92 | 0.697 | 4.52 | 0.701
11649 | [11 empty] | < 5 | 8 | 22 | 1.6 | 0.2 | 3 | 6.6 | 574 | 14 | 95 | 15.8 | 3 | 7.9 | 1.32 | 2.5 | 0.68 | < 0.1 | 13.8 | 4.3 | 113 | 61 | 326 | 0.4 | 0.2 | 31.8 | 42.1 | 0.84 | 1.9 | 2900 | < 0.1 | 77 | < 2 | 1.6 | < 5 | 11.5 | 0.2 | < 3 | 27.4 | 70.71 | 12.49 | 7.03 | 0.245 | 0.83 | 3.57 | 1.54 | 1.59 | 0.494 | 0.06 | < 0.01 | 99.03 | 0.47 | 70.1 | 142 | 16.8 | 63.2 | 12.2 | 2.11 | 11.5 | 1.74 | 10.9 | 2.24 | 6.5 | 0.934 | 5.99 | 0.926
11650 | [11 empty] | 109 | 13 | 18 | 1.4 | 0.1 | 4 | 14.7 | 1060 | 22 | 218 | 17.8 | 4 | 6.9 | 1.38 | 4.8 | 1.01 | < 0.1 | 22.4 | 6.63 | 286 | 28.4 | 285 | < 0.1 | < 0.1 | 51.3 | 35.3 | 1.03 | 36.6 | 900 | < 0.1 | 74 | 6 | 18 | 92 | 11.9 | 0.6 | < 3 | 27.6 | 64.05 | 14.95 | 5.29 | 0.07 | 2.3 | 3.65 | 2.59 | 3.92 | 0.819 | 0.23 | 0.01 | 98.67 | 0.8 | 42.1 | 82.7 | 9.57 | 35 | 6.57 | 1.38 | 5.72 | 0.86 | 4.88 | 0.99 | 2.84 | 0.425 | 2.75 | 0.432
11651 | [11 empty] | < 5 | 6 | 17 | 2.6 | 0.1 | 2 | 0.5 | 33 | 8 | 8 | 13.3 | < 1 | 6.7 | 0.92 | 0.9 | 0.07 | 1.3 | 9.95 | 3.47 | 272 | 45.5 | 283 | < 0.1 | < 0.1 | 3.9 | 10.8 | 3.14 | 1 | < 400 | < 0.1 | 87 | < 2 | 5.8 | < 5 | 9.8 | 3.3 | < 3 | 33.1 | 71 | 10.86 | 7.09 | 0.238 | 1.57 | 7.85 | 0.3 | 0.42 | 0.585 | 0.13 | < 0.01 | 100.7 | 0.63 | 43 | 84.5 | 9.9 | 37.4 | 7.37 | 1.95 | 7.77 | 1.26 | 7.67 | 1.6 | 4.54 | 0.663 | 4.14 | 0.63
11652 | [11 empty] | < 5 | < 1 | 19 | 1.6 | 0.1 | 1 | 2.7 | 906 | 18 | 127 | 14.1 | < 1 | 9.8 | 0.59 | < 0.5 | 0.71 | < 0.1 | 11.2 | 1.96 | 42 | 51.4 | 319 | 0.2 | < 0.1 | 7.4 | 31.1 | 0.51 | 1.3 | < 400 | < 0.1 | 152 | < 2 | 2.3 | 6 | 1.5 | < 0.1 | < 3 | 30.6 | 77.46 | 11.66 | 1.64 | 0.008 | 0.44 | 0.51 | 1.97 | 4.43 | 0.2 | 0.03 | < 0.01 | 98.88 | 0.53 | 63.1 | 132 | 16.7 | 65.7 | 14.4 | 3.41 | 15 | 2.11 | 10.7 | 1.91 | 4.88 | 0.694 | 4.41 | 0.676
11653 | [11 empty] | 7 | 2 | 25 | 1.7 | 0.1 | 6 | 2.8 | 929 | 30 | 197 | 23.1 | 5 | 11.4 | 1.82 | < 0.5 | 1.13 | < 0.1 | 17.8 | 2.63 | 92 | 70.4 | 442 | < 0.1 | 0.2 | 6.7 | 30.7 | 5.54 | 1.8 | < 400 | < 0.1 | 115 | < 2 | < 0.5 | 6 | 6.3 | < 0.1 | < 3 | 26.6 | 71 | 12.88 | 4.7 | 0.086 | 0.28 | 1.03 | 3.57 | 4.99 | 0.442 | 0.08 | < 0.01 | 99.47 | 0.4 | 52.1 | 120 | 14 | 54.3 | 11.9 | 1.89 | 11.5 | 1.89 | 12.3 | 2.56 | 7.72 | 1.18 | 7.64 | 1.18
11654 | [11 empty] | 8 | 1 | 20 | 1.7 | 0.1 | 7 | 8.8 | 456 | 33 | 259 | 13.7 | 3 | 5.2 | 1.33 | 1 | 1.5 | < 0.1 | 21 | 7.39 | 91 | 57.6 | 178 | 0.1 | < 0.1 | 6.4 | 73.7 | 0.38 | 2 | 500 | < 0.1 | 69 | < 2 | 2 | < 5 | 3.8 | 0.4 | < 3 | 27.1 | 73.29 | 12.77 | 2.46 | 0.042 | 0.28 | 0.81 | 2.86 | 5.36 | 0.21 | 0.06 | < 0.01 | 98.51 | 0.37 | 49.7 | 105 | 12.7 | 46.1 | 9.54 | 0.768 | 8.64 | 1.51 | 9.37 | 1.98 | 6.07 | 0.94 | 5.9 | 0.9
11655 | < 1 | < 0.5 | < 0.5 | < 3 | < 0.01 | < 0.003 | < 0.001 | < 0.003 | < 0.003 | < 0.003 | 0.006
11704 | [11 empty] | 44 | 7 | 25 | 1.2 | 0.1 | 5 | 1.8 | 831 | 24 | 124 | 19.3 | 4 | 10.5 | 0.78 | 8.9 | 0.76 | < 0.1 | 10.2 | 1.93 | 384 | 32.7 | 433 | < 0.1 | < 0.1 | 13.8 | 24.1 | 0.11 | 4.7 | < 400 | < 0.1 | 104 | < 2 | < 0.5 | 12 | 6.8 | < 0.1 | < 3 | 28.5 | 66.08 | 15.16 | 5.3 | 0.072 | 1.29 | 2.5 | 3.73 | 3.82 | 0.854 | 0.34 | < 0.01 | 99.61 | 0.47 | 49.7 | 99.2 | 12.2 | 45.8 | 8.92 | 1.49 | 7.74 | 1.09 | 6.1 | 1.19 | 3.16 | 0.419 | 2.34 | 0.338
11705 | [11 empty] | 72 | 11 | 23 | 1.3 | < 0.1 | 4 | 1.8 | 2590 | 23 | 143 | 20.6 | 3 | 12 | 2.02 | < 0.5 | 0.84 | < 0.1 | 7.77 | 1.5 | 630 | 57.5 | 505 | < 0.1 | < 0.1 | 17 | 25.8 | 0.13 | 7 | < 400 | < 0.1 | 102 | 3 | < 0.5 | 19 | 6.9 | < 0.1 | < 3 | 26.6 | 63.95 | 15.43 | 5.8 | 0.074 | 1.47 | 2.49 | 3.17 | 5.46 | 1.026 | 0.41 | < 0.01 | 99.84 | 0.54 | 67.1 | 139 | 17.6 | 66.4 | 12.5 | 3.09 | 11 | 1.58 | 9.74 | 2.02 | 6.03 | 0.929 | 6.04 | 0.858
11706 | [11 empty] | 58 | 6 | 23 | 1.4 | < 0.1 | 5 | 2.5 | 1150 | 26 | 188 | 19.4 | 4 | 7.9 | 1.56 | < 0.5 | 1.12 | < 0.1 | 3.05 | 1.92 | 411 | 36.9 | 316 | < 0.1 | < 0.1 | 12.9 | 39 | 0.33 | 4.3 | 600 | < 0.1 | 79 | < 2 | 2 | 5 | 5.1 | < 0.1 | < 3 | 27.5 | 66.83 | 15.39 | 4.05 | 0.042 | 1.18 | 1.71 | 3.33 | 5.38 | 0.786 | 0.27 | < 0.01 | 99.57 | 0.6 | 32.7 | 73.7 | 9.54 | 36.9 | 7.3 | 1.66 | 6.43 | 1.02 | 6.1 | 1.29 | 3.75 | 0.554 | 3.62 | 0.531
11808 | [11 empty] | 191 | 53 | 31 | 1.7 | 0.1 | 6 | 17.6 | 353 | 13 | 464 | 16 | 2 | 2.2 | 0.37 | 1.1 | 2.95 | 0.2 | 1.27 | 0.87 | 172 | 25.9 | 77 | < 0.1 | 0.3 | 3.4 | 32.4 | 0.27 | 104 | < 400 | < 0.1 | 284 | < 2 | < 0.5 | 76 | 31.7 | 0.4 | < 3 | 29.1 | 42.23 | 20.41 | 13.86 | 0.155 | 7.4 | 7.79 | 1.8 | 4.05 | 1.204 | 0.13 | 0.01 | 99.82 | 0.8 | 6.57 | 14.9 | 2.05 | 10.1 | 2.86 | 0.948 | 3.93 | 0.66 | 4.43 | 0.99 | 2.93 | 0.423 | 2.56 | 0.391
11809 | [11 empty] | 150 | 51 | 17 | 1.3 | < 0.1 | 1 | 6.9 | 335 | < 5 | 11 | 3.4 | < 1 | 2.1 | 0.12 | 0.6 | 0.13 | < 0.1 | 0.49 | 0.17 | 603 | 18 | 91 | < 0.1 | < 0.1 | 30.9 | 29 | 0.2 | 131 | 900 | < 0.1 | 90 | < 2 | < 0.5 | 170 | 15.7 | 0.1 | < 3 | 32.1 | 46.15 | 18.42 | 12.46 | 0.161 | 7.47 | 8.68 | 3.7 | 0.65 | 1.84 | 0.41 | 0.03 | 100.8 | 0.63 | 10.2 | 25.9 | 3.66 | 18 | 4.21 | 1.6 | 3.88 | 0.61 | 3.44 | 0.69 | 1.87 | 0.273 | 1.64 | 0.266
11810 | [11 empty] | 251 | 52 | 21 | 1.5 | 0.1 | 4 | 2.5 | 506 | 9 | 79 | 8 | 2 | 3.3 | 0.8 | 0.7 | 0.53 | < 0.1 | 0.96 | 1.26 | 512 | 31.6 | 129 | < 0.1 | 0.2 | 49.6 | 23.8 | 0.16 | 66.6 | 1100 | < 0.1 | 119 | < 2 | 1.6 | 99 | 19.1 | < 0.1 | < 3 | 29.8 | 46.62 | 17.33 | 13.43 | 0.193 | 6.13 | 7.54 | 2.69 | 1.92 | 2.215 | 0.41 | 0.02 | 99.96 | 1.48 | 14.8 | 36.1 | 4.89 | 23 | 5.53 | 1.9 | 5.81 | 0.93 | 5.59 | 1.18 | 3.3 | 0.477 | 3.24 | 0.501
11811 | [11 empty] | 299 | 58 | 21 | 1.3 | 0.1 | 2 | 2.1 | 877 | 6 | 52 | 10.9 | 1 | 3.7 | 0.59 | 3.8 | 0.3 | < 0.1 | 0.66 | 0.31 | 496 | 28.2 | 164 | < 0.1 | < 0.1 | 53.2 | 30.2 | 0.17 | 46.9 | 1800 | < 0.1 | 124 | 9 | < 0.5 | 45 | 18.9 | 0.2 | < 3 | 30.9 | 43.93 | 15.84 | 16.67 | 0.173 | 5.69 | 6.96 | 3.03 | 1.86 | 3.232 | 0.67 | < 0.01 | 99.3 | 1.24 | 22 | 51.5 | 7.04 | 30.9 | 6.64 | 2.33 | 6.38 | 0.9 | 5.12 | 1.02 | 2.88 | 0.391 | 2.47 | 0.39
11812 | [11 empty] | 289 | 58 | 21 | 2.2 | 0.2 | 2 | 0.3 | 107 | < 5 | 14 | 8.4 | < 1 | 2.3 | 0.42 | 1.8 | 0.11 | 0.1 | 0.34 | 0.16 | 513 | 19.3 | 95 | < 0.1 | 0.1 | 28.6 | 23.7 | 0.15 | 72.1 | 600 | < 0.1 | 143 | < 2 | < 0.5 | 47 | 22.7 | < 0.1 | < 3 | 31.5 | 43.89 | 13.53 | 17.02 | 0.201 | 7.48 | 12.4 | 1.87 | 1.02 | 2.19 | 0.28 | < 0.01 | 100.4 | 0.48 | 11 | 27.3 | 3.74 | 17.9 | 4.34 | 1.87 | 4.29 | 0.64 | 3.91 | 0.74 | 1.96 | 0.262 | 1.78 | 0.26
11813 | [11 empty] | 201 | 52 | 21 | 1.3 | 0.1 | 2 | 2.4 | 515 | 420 | 20 | 17.9 | 2 | 3.7 | 0.88 | 1.7 | 0.23 | 0.6 | 2.42 | 0.45 | 380 | 29.8 | 171 | 0.5 | 1 | 47.6 | 109 | 0.62 | 102 | 1600 | < 0.1 | 522 | < 2 | 1.5 | 117 | 23.4 | 0.1 | < 3 | 26.3 | 44.77 | 15.08 | 15.3 | 0.256 | 6.21 | 7.74 | 3.58 | 0.45 | 2.457 | 0.41 | 0.02 | 99.49 | 3.25 | 26.3 | 55.8 | 6.91 | 28.6 | 5.92 | 1.88 | 6.18 | 0.91 | 5.48 | 1.16 | 3.18 | 0.46 | 2.92 | 0.447
11814 | [11 empty] | 243 | 53 | 14 | 1.2 | < 0.1 | < 1 | 0.4 | 187 | 21 | 6 | 0.3 | < 1 | 0.7 | < 0.01 | < 0.5 | 0.09 | 0.3 | < 0.05 | 0.02 | 385 | 17 | 26 | 0.2 | 0.2 | 215 | 21 | 0.43 | 139 | 1800 | < 0.1 | 105 | < 2 | 8.7 | 302 | 42.1 | 1.3 | < 3 | 33.3 | 51.42 | 17.47 | 10.09 | 0.191 | 4.37 | 11.25 | 3.63 | 0.41 | 0.586 | 0.03 | 0.05 | 100.1 | 0.64 | 1.04 | 2.89 | 0.47 | 2.71 | 1.25 | 0.505 | 2.1 | 0.4 | 2.79 | 0.66 | 1.96 | 0.296 | 1.97 | 0.312
11815 | [11 empty] | 158 | 30 | 21 | 0.9 | < 0.1 | 1 | 8.4 | 794 | 14 | 138 | 11.4 | 2 | 4.5 | 0.68 | 1 | 0.77 | < 0.1 | 8.9 | 1.8 | 533 | 22.7 | 182 | < 0.1 | < 0.1 | 30.1 | 90 | 0.11 | 78.4 | < 400 | < 0.1 | 105 | 8 | 1.8 | 114 | 18.3 | 0.6 | < 3 | 26.1 | 54.76 | 18.68 | 8.57 | 0.108 | 4.31 | 5.22 | 3.52 | 3.1 | 0.973 | 0.25 | 0.02 | 100.9 | 1.42 | 44.9 | 83.1 | 9.65 | 34.9 | 5.79 | 1.32 | 4.8 | 0.7 | 4.01 | 0.86 | 2.36 | 0.346 | 2.14 | 0.346
11816 | [11 empty] | 205 | 37 | 20 | 1.6 | 0.1 | 1 | 3.8 | 339 | 6 | 49 | 3.3 | 1 | 2.1 | 0.15 | 0.6 | 0.27 | 0.1 | 2.25 | 0.88 | 621 | 12.6 | 82 | < 0.1 | < 0.1 | 7.8 | 33.6 | 0.43 | 135 | 900 | < 0.1 | 85 | < 2 | < 0.5 | 291 | 27.4 | < 0.1 | < 3 | 29.6 | 52.73 | 15.11 | 8.89 | 0.14 | 7.7 | 8.86 | 2.63 | 1.74 | 0.808 | 0.19 | 0.05 | 99.76 | 0.96 | 17.8 | 39.2 | 4.96 | 20.9 | 4 | 1.03 | 3.06 | 0.42 | 2.44 | 0.48 | 1.32 | 0.192 | 1.23 | 0.194

## QC
Report Number: A24-07259
Report Date: 24/7/2024
Analyte Symbol | Au | Pt | Pd | Ag | As | Co | Cu | Mo | Ni | Pb | Zn | V | Co | Ga | Ge | In | Sn | Cs | Ba | Pb | Rb | Nb | Be | Hf | Ta | W | Tl | Bi | Th | U | Sr | Y | Zr | Ag | Cd | Cu | Li | Mo | Ni | S | Te | Zn | Au | As | Cr | Sc | Sb | Se | Mass | SiO2 | Al2O3 | Fe2O3(T) | MnO | MgO | CaO | Na2O | K2O | TiO2 | P2O5 | Cr2O3 | Total | LOI | La | Ce | Pr | Nd | Sm | Eu | Gd | Tb | Dy | Ho | Er | Tm | Yb | Lu
Unit Symbol | ppb | ppb | ppb | ppm | % | % | % | % | % | % | % | ppm | ppm | ppm | ppm | ppm | ppm | ppm | ppm | ppm | ppm | ppm | ppm | ppm | ppm | ppm | ppm | ppm | ppm | ppm | ppm | ppm | ppm | ppm | ppm | ppm | ppm | ppm | ppm | ppm | ppm | ppm | ppb | ppm | ppm | ppm | ppm | ppm | g | % | % | % | % | % | % | % | % | % | % | % | % | % | ppm | ppm | ppm | ppm | ppm | ppm | ppm | ppm | ppm | ppm | ppm | ppm | ppm | ppm
Detection Limit | 1 | 0.5 | 0.5 | 3 | 0.01 | 0.003 | 0.001 | 0.003 | 0.003 | 0.003 | 0.001 | 5 | 1 | 1 | 0.5 | 0.1 | 1 | 0.1 | 3 | 5 | 1 | 0.2 | 1 | 0.1 | 0.01 | 0.5 | 0.05 | 0.1 | 0.05 | 0.01 | 2 | 0.5 | 1 | 0.1 | 0.1 | 0.1 | 0.1 | 0.05 | 0.1 | 400 | 0.1 | 1 | 2 | 0.5 | 5 | 0.1 | 0.1 | 3 |  | 0.01 | 0.01 | 0.01 | 0.005 | 0.01 | 0.01 | 0.01 | 0.01 | 0.001 | 0.01 | 0.01 | 0.01 |  | 0.05 | 0.05 | 0.01 | 0.05 | 0.01 | 0.005 | 0.01 | 0.01 | 0.01 | 0.01 | 0.01 | 0.005 | 0.01 | 0.002
Analysis Method | FA-MS | FA-MS | FA-MS | ICP-OES | ICP-OES | ICP-OES | ICP-OES | ICP-OES | ICP-OES | ICP-OES | ICP-OES | FUS-MS | FUS-MS | FUS-MS | FUS-MS | FUS-MS | FUS-MS | FUS-MS | FUS-MS | FUS-MS | FUS-MS | FUS-MS | FUS-ICP | FUS-MS | FUS-MS | FUS-MS | FUS-MS | FUS-MS | FUS-MS | FUS-MS | FUS-ICP | FUS-MS | FUS-ICP | TD-MS | TD-MS | TD-MS | TD-MS | TD-MS | TD-MS | TD-MS | TD-MS | TD-MS | INAA | INAA | INAA | INAA | INAA | INAA | INAA | FUS-ICP | FUS-ICP | FUS-ICP | FUS-ICP | FUS-ICP | FUS-ICP | FUS-ICP | FUS-ICP | FUS-ICP | FUS-ICP | FUS-ICP | FUS-ICP | GRAV | FUS-MS | FUS-MS | FUS-MS | FUS-MS | FUS-MS | FUS-MS | FUS-MS | FUS-MS | FUS-MS | FUS-MS | FUS-MS | FUS-MS | FUS-MS | FUS-MS
NIST 694 Meas | [49 empty] | 11.48 | 1.93 | 0.76 | 0.011 | 0.34 | 41.86 | 0.88 | 0.56 | 0.12 | 30.1 | 0.11
NIST 694 Cert | [49 empty] | 11.2 | 1.8 | 0.79 | 0.0116 | 0.33 | 43.6 | 0.86 | 0.51 | 0.11 | 30.2 | 0.1
NCS DC71305 (GBW 07113) Meas | [22 empty] | 4 | [7 empty] | 41 |  | 377 | [16 empty] | 70.73 | 12.64 | 3.36 | 0.149 | 0.14 | 0.6 | 2.4 | 5.31 | 0.284 | 0.05
NCS DC71305 (GBW 07113) Cert | [22 empty] | 4 | [7 empty] | 43 |  | 403 | [16 empty] | 72.8 | 13 | 3.21 | 0.14 | 0.16 | 0.59 | 2.57 | 5.43 | 0.3 | 0.05
GXR-4 Meas |  |  |  | 3 | 0.01 | 0.003 | 0.631 | 0.031 | 0.006 | 0.004 | 0.007
GXR-4 Cert |  |  |  | 4 | 0.0098 | 0.00146 | 0.652 | 0.031 | 0.0042 | 0.0052 | 0.0073
CD-1 Meas |  |  |  |  | 0.65
CD-1 Cert |  |  |  |  | 0.66
NIST 696 Meas | [32 empty] | 1039 | [16 empty] | 3.89 | 53.37 | 8.84 | < 0.005 | 0.02 | 0.04 |  | 0.01 | 2.658 | 0.08
NIST 696 Cert | [32 empty] | 1037 | [16 empty] | 3.79 | 54.5 | 8.7 | 0.004 | 0.012 | 0.018 |  | 0.009 | 2.64 | 0.05
GBW 07238 (NCS DC 70006) Meas |  |  |  |  | < 0.01 |  | < 0.001 | 1.46 | 0.004 | < 0.003 | 0.008
GBW 07238 (NCS DC 70006) Cert |  |  |  |  | 0.00016 |  | 0.00936 | 1.51 | 0.00178 | 0.00187 | 0.00655
SY-4 Meas | [22 empty] | 3 | [7 empty] | 1197 |  | 538 | [16 empty] | 49.91 | 20.99 | 6.23 | 0.108 | 0.5 | 8.1 | 6.83 | 1.66 | 0.297 | 0.13
SY-4 Cert | [22 empty] | 2.6 | [7 empty] | 1191 |  | 517 | [16 empty] | 49.9 | 20.69 | 6.21 | 0.108 | 0.54 | 8.05 | 7.1 | 1.66 | 0.287 | 0.131
MP-1b Meas |  |  |  | 52 | 2.37 |  | 3.22 | 0.03 |  | 2.13 | 17.2
MP-1b Cert |  |  |  | 47 | 2.3 |  | 3.07 | 0.029 |  | 2.09 | 16.7
OREAS 101b (Fusion) Meas | [11 empty] | 74 | 43 | [6 empty] | < 5 | [8 empty] | 35.2 | 395 |  | 166 | [30 empty] | 778 | 1330 | 122 | 375 | 48 | 7.59 |  | 5.13 | 30.6 | 6.11 | 18.2 | 2.63 | 17 | 2.6
OREAS 101b (Fusion) Cert | [11 empty] | 80 | 47 | [6 empty] | 20 | [8 empty] | 37.1 | 396 |  | 178 | [30 empty] | 789 | 1331 | 127 | 378 | 48 | 7.77 |  | 5.37 | 32.1 | 6.34 | 18.7 | 2.66 | 17.6 | 2.58
OREAS 101b (4 Acid) Meas | [35 empty] | 412 |  | 19.6 | 9.3
OREAS 101b (4 Acid) Cert | [35 empty] | 412 |  | 20.1 | 8.2
OREAS 101b (4 Acid) Meas | [35 empty] | 412 |  | 19.6 | 9.3
OREAS 101b (4 Acid) Cert | [35 empty] | 412 |  | 20.1 | 8.2
OREAS 101b (4 Acid) Meas | [35 empty] | 424 |  | 20.7 | 8.8
OREAS 101b (4 Acid) Cert | [35 empty] | 412 |  | 20.1 | 8.2
OREAS 97 (4 Acid) Meas |  |  |  | 19 |  | 0.007 | 6.29 |  |  | 0.013 | 0.064
OREAS 97 (4 Acid) Cert |  |  |  | 20 |  | 0.006 | 6.31 |  |  | 0.015 | 0.065
OREAS 98 (4 Acid) Meas |  |  |  | 47 |  | 0.014 | 15 |  |  | 0.032 | 0.141 | [22 empty] | 43.6 |  | > 10000 | [5 empty] | 1290
OREAS 98 (4 Acid) Cert |  |  |  | 45.1 |  | 0.012 | 14.8 |  |  | 0.035 | 0.136 | [22 empty] | 45.1 |  | 148000 | [5 empty] | 1360
OREAS 98 (4 Acid) Meas | [33 empty] | 44.5 |  | > 10000 | [5 empty] | 1370
OREAS 98 (4 Acid) Cert | [33 empty] | 45.1 |  | 148000 | [5 empty] | 1360
OREAS 98 (4 Acid) Meas | [33 empty] | 43.6 |  | > 10000 | [5 empty] | 1290
OREAS 98 (4 Acid) Cert | [33 empty] | 45.1 |  | 148000 | [5 empty] | 1360
OREAS 98 (4 Acid) Meas | [33 empty] | 44.5 |  | > 10000 | [5 empty] | 1370
OREAS 98 (4 Acid) Cert | [33 empty] | 45.1 |  | 148000 | [5 empty] | 1360
OREAS 98 (4 Acid) Meas | [33 empty] | 40.5 |  | > 10000 | [5 empty] | 1230
OREAS 98 (4 Acid) Cert | [33 empty] | 45.1 |  | 148000 | [5 empty] | 1360
NCS DC86318 Meas | [17 empty] | 11.3 |  |  | 374 | [7 empty] | 67.7 |  |  | > 10000 | [30 empty] | 1980 | 416 | 745 | > 2000 | > 1000 | 19 | > 1000 | 494 | > 1000 | 606 | > 1000 | 269 | > 1000 | 258
NCS DC86318 Cert | [17 empty] | 11.88 |  |  | 369.42 | [7 empty] | 67 |  |  | 17008 | [30 empty] | 1960 | 432 | 737 | 3429 | 1725 | 18.91 | 2168 | 468 | 3224 | 560 | 1750 | 271 | 1844 | 264
USZ-25-2006 /RARE-EARTH ORE CGL 111 Meas | [11 empty] | 149 | 33 | [5 empty] | 914 | 1140 | [11 empty] | 965 | [30 empty] | > 2000 | > 3000 | > 1000 | > 2000 | 848 | 201 | [6 empty] | 53
USZ-25-2006 /RARE-EARTH ORE CGL 111 Cert | [11 empty] | 139 | 32.5 | [5 empty] | 917 | 1100 | [11 empty] | 959 | [30 empty] | 19300 | 29000 | 2800 | 8800 | 900 | 211 | [6 empty] | 54.5
DNC-1a Meas | [30 empty] | 145 |  | 36 | [16 empty] | 47.31 | 18.71 | 10.03 | 0.148 | 10.1 | 11.45 | 1.89 | 0.23 | 0.493 | 0.06
DNC-1a Cert | [30 empty] | 144 |  | 38 | [16 empty] | 47.15 | 18.34 | 9.97 | 0.15 | 10.13 | 11.49 | 1.89 | 0.234 | 0.48 | 0.07
BHVO-2 Meas | [30 empty] | 388 |  | 162 | [16 empty] | 50.11 | 13.45 | 12.52 |  | 7.13 | 11.62 | 2.2 | 0.51 | 2.874 | 0.28
BHVO-2 Cert | [30 empty] | 389 |  | 172 | [16 empty] | 49.9 | 13.5 | 12.3 |  | 7.23 | 11.4 | 2.22 | 0.52 | 2.73 | 0.27
USZ-42-2006 /RARE-EARTH ORE CGL 124 Meas | [11 empty] | 125 | [6 empty] | 306 | 1680 |  | 33 | [6 empty] | 988 |  |  | 164 | [30 empty] | > 2000 | > 3000 | > 1000 | > 2000 | 520 | 88 |  |  |  | 7.71 |  |  | 17.9
USZ-42-2006 /RARE-EARTH ORE CGL 124 Cert | [11 empty] | 115 | [6 empty] | 307 | 1600 |  | 31 | [6 empty] | 946 |  |  | 167 | [30 empty] | 21100 | 27600 | 2300 | 6500 | 539 | 87.22 |  |  |  | 7.86 |  |  | 17.85
CZN-4 Meas |  |  |  | 53 | 0.03 | 0.01 | 0.408 |  |  | 0.184 | > 20.0
CZN-4 Cert |  |  |  | 51 | 0.0356 | 0.0094 | 0.403 |  |  | 0.1861 | 55.07
OREAS 903 (4 Acid) Meas | [33 empty] | 0.5 | 0.2 | 6400 | 19 | 4.77 | 53 | 5100 |  | 25
OREAS 903 (4 Acid) Cert | [33 empty] | 0.432 | 0.2 | 6520 | 18.3 | 4.32 | 54 | 5000 |  | 24.3
PTC-1b Meas |  |  |  | 56 | 0.02 | 0.314 | 7.79 |  | 11.4 | 0.079 | 0.208
PTC-1b Cert |  |  |  | 53 | 0.02 | 0.325 | 7.97 |  | 11.29 | 0.08 | 0.2083
REE-1 Meas | [12 empty] | 1 |  |  |  | 496 | 1.1 | 102 |  | > 1000 | > 1000 |  | 472 |  |  |  |  | 764 | 146 |  | 5750 | [30 empty] | 1700 | > 3000 | 449 | 1510 | 410 | 24.4 | 462 | 113 | 899 | 212 | 718 | 111 | 716
REE-1 Cert | [12 empty] | 1.58 |  |  |  | 498 | 1.07 | 100.1 |  | 1050 | 4050 |  | 479 |  |  |  |  | 719 | 137 |  | 5480 | [30 empty] | 1661 | 3960 | 435 | 1456 | 381 | 23.5 | 433 | 106 | 847 | 208 | 701 | 106 | 678
CCU-1e Meas |  |  |  | 210 | 0.08 | 0.032 | 22.9 |  |  | 0.679 | 3.01
CCU-1e Cert |  |  |  | 205 | 0.101 | 0.0301 | 22.9 |  |  | 0.703 | 3.02
Oreas 77b (4 Acid) Meas | [33 empty] | 1.6 | 1.2 | 3330 | 18.2 |  | > 10000 |  | 1.1 | 213
Oreas 77b (4 Acid) Cert | [33 empty] | 1.62 | 1.2 | 3426 | 18.8 |  | 113000 |  | 1.35 | 205
Oreas 77b (4 Acid) Meas | [33 empty] | 1.6 | 1.1 | 3270 | 18 |  | > 10000 |  | 1.3 | 208
Oreas 77b (4 Acid) Cert | [33 empty] | 1.62 | 1.2 | 3426 | 18.8 |  | 113000 |  | 1.35 | 205
Oreas 77b (4 Acid) Meas | [33 empty] | 1.6 | 1.2 | 3330 | 18.2 |  | > 10000 |  | 1.1 | 213
Oreas 77b (4 Acid) Cert | [33 empty] | 1.62 | 1.2 | 3426 | 18.8 |  | 113000 |  | 1.35 | 205
Oreas 77b (4 Acid) Meas | [33 empty] | 1.6 | 1.1 | 3270 | 18 |  | > 10000 |  | 1.3 | 208
Oreas 77b (4 Acid) Cert | [33 empty] | 1.62 | 1.2 | 3426 | 18.8 |  | 113000 |  | 1.35 | 205
Oreas 77b (4 Acid) Meas | [33 empty] | 1.5 | 0.9 | 3170 | 14.5 |  | > 10000 |  | 1.4 | 199
Oreas 77b (4 Acid) Cert | [33 empty] | 1.62 | 1.2 | 3426 | 18.8 |  | 113000 |  | 1.35 | 205
Oreas 72b (4 Acid) Meas | [33 empty] | 0.3 | 0.3 | 216 | 29.4 | 4.74 | 6030 | 14800 | 0.1 | 94
Oreas 72b (4 Acid) Cert | [33 empty] | 0.23 | 0.31 | 222 | 33.3 | 4.01 | 6860 | 14900 | 0.092 | 99
W-2b Meas | [11 empty] | 266 | 43 | 17 |  |  |  |  | 173 | 8 | 19 | 7.2 | < 1 | 2.4 |  |  |  |  | 2.2 | 0.54 | 202 | 20.9 | 93 | [16 empty] | 52.74 | 15.75 | 10.89 | 0.168 | 6.31 | 10.94 | 2.25 | 0.64 | 1.087 | 0.13 | 0.01 |  |  | 10.8 | 23.2 |  | 13.2 | 3.3 | 1 |  | 0.62 | 3.9 | 0.75 |  |  | 2 | 0.33
W-2b Cert | [11 empty] | 260 | 43 | 17 |  |  |  |  | 170 | 9.3 | 21 | 7.9 | 1.3 | 2.6 |  |  |  |  | 2.4 | 0.53 | 190 | 23 | 100 | [16 empty] | 52.68 | 15.45 | 10.83 | 0.167 | 6.37 | 10.86 | 2.2 | 0.626 | 1.06 | 0.14 | 0.01 |  |  | 10 | 23 |  | 13 | 3.3 | 1 |  | 0.63 | 3.6 | 0.76 |  |  | 2.1 | 0.33
OREAS 352 (4-Acid) Meas |  |  |  | 9 | 0.01 |  | 0.059 |  |  | > 15.0 | 2.27
OREAS 352 (4-Acid) Cert |  |  |  | 9 | 0.01 |  | 0.064 |  |  | 51.86 | 2.21
NCS DC73520 Meas |  |  |  | < 3 | < 0.01 | < 0.003 | < 0.001 | 0.15 | 0.006 | < 0.003 | 0.038
NCS DC73520 Cert |  |  |  | 0.1 | 0.0005 | 0.001 | 0.005 | 0.15 | 0.005 | 0.001 | 0.037
HV-2a Meas |  |  |  | < 3 | < 0.01 | < 0.003 | 0.373 | 0.013 | < 0.003 | < 0.003 | 0.006
HV-2a Cert |  |  |  | 1 | 0.001 | 0.0003 | 0.381 | 0.013 | 0.0006 | 0.0007 | 0.006
OREAS 70b (4 Acid) Meas | [33 empty] | 0.2 | 0.3 | 54.2 | 33.8 | 3.54 | 2240 | 3600 |  | 113
OREAS 70b (4 Acid) Cert | [33 empty] | 0.2 | 0.4 | 52 | 34.4 | 3.3 | 2180 | 3100 |  | 112
OREAS 70b (4 Acid) Meas | [33 empty] | 0.2 | 0.3 | 54.2 | 33.8 | 3.54 | 2240 |  |  | 113
OREAS 70b (4 Acid) Cert | [33 empty] | 0.2 | 0.4 | 52 | 34.4 | 3.3 | 2180 |  |  | 112
OREAS 70b (4 Acid) Meas | [33 empty] | 0.2 | 0.3 | 56.1 | 35 | 3.92 | 2040 |  |  | 109
OREAS 70b (4 Acid) Cert | [33 empty] | 0.2 | 0.4 | 52 | 34.4 | 3.3 | 2180 |  |  | 112
OREAS 681 (Fire Assay) Meas | 51 | 507 | 237
OREAS 681 (Fire Assay) Cert | 51 | 526 | 243
OREAS 317 (4-Acid) Meas |  |  |  | 234 | 0.03 | < 0.003 | 0.399 | 0.005 | 0.011 | 12.1 | 17.8
OREAS 317 (4-Acid) Cert |  |  |  | 232 |  | 0.001 | 0.413 |  | 0.01 | 12.13 | 17.45
OREAS 603c (4 Acid) Meas | [33 empty] | > 100 | 32.8 | > 10000 | 26.9 | 54.6 | 26.4 |  | 12.8 | 7780
OREAS 603c (4 Acid) Cert | [33 empty] | 294 | 31.4 | 12100 | 27.6 | 60 | 26.9 |  | 23.8 | 8030
OREAS 603c (4 Acid) Meas | [33 empty] | > 100 | 32.8 | > 10000 | 26.9 | 54.6 | 26.4 |  | 12.8 | 7780
OREAS 603c (4 Acid) Cert | [33 empty] | 294 | 31.4 | 12100 | 27.6 | 60 | 26.9 |  | 23.8 | 8030
OREAS 86 (4 Acid) Meas |  |  |  | < 3 | < 0.01 | 0.049 | 0.523 | < 0.003 | 1.22 | 0.004 | 0.009
OREAS 86 (4 Acid) Cert |  |  |  | 1.03 | 0.0008 | 0.051 | 0.562 |  | 1.23 | 0.0006 | 0.008
OREAS 683 (FA) Meas | 210 | 1820 | 871
OREAS 683 (FA) Cert | 207 | 1760 | 853
DMMAS 126 Meas | [42 empty] | 1130 | 1680 | 66 | 7.7 | 4.5 | < 3
DMMAS 126 Cert | [42 empty] | 1211 | 1588 | 66 | 7.88 | 4.51 | 4.26
OREAS 504 (4 Acid) Meas | [33 empty] | 3.3 |  | > 10000 |  | 656 |  | 13200
OREAS 504 (4 Acid) Cert | [33 empty] | 3.13 |  | 11370 |  | 643 |  | 13700
OREAS 504 (4 Acid) Meas | [33 empty] | 3.2 |  | > 10000 |  | 661
OREAS 504 (4 Acid) Cert | [33 empty] | 3.13 |  | 11370 |  | 643
OREAS 504 (4 Acid) Meas | [33 empty] | 3.3 |  | > 10000 |  | 656
OREAS 504 (4 Acid) Cert | [33 empty] | 3.13 |  | 11370 |  | 643
OREAS 504 (4 Acid) Meas | [33 empty] | 3.2 |  | > 10000 |  | 661
OREAS 504 (4 Acid) Cert | [33 empty] | 3.13 |  | 11370 |  | 643
OREAS 504 (4 Acid) Meas | [33 empty] | 3 |  | > 10000 |  | 620
OREAS 504 (4 Acid) Cert | [33 empty] | 3.13 |  | 11370 |  | 643
11622 Orig | [33 empty] | < 0.1 | < 0.1 | 5 | 44.8 | 0.07 | 2.1 | < 400 | < 0.1 | 76
11622 Dup | [33 empty] | < 0.1 | < 0.1 | 4.9 | 45.3 | 0.55 | 2.4 | < 400 | < 0.1 | 77
11636 Orig | [11 empty] | 17 | 3 | 23 | 1.4 | 0.1 | 3 | 1.8 | 917 | 25 | 181 | 16.5 | 3 | 11.1 | 0.87 | 2.8 | 0.98 | < 0.1 | 14.8 | 1.52 | 133 | 64.6 | 452 | [16 empty] | 71.45 | 13.62 | 4.36 | 0.046 | 0.34 | 1.46 | 3.07 | 5.29 | 0.445 | 0.09 | < 0.01 | 100.7 |  | 112 | 180 | 25.2 | 89.8 | 15.6 | 1.59 | 13.4 | 1.92 | 11.9 | 2.35 | 6.52 | 0.945 | 5.89 | 0.869
11636 Dup | [11 empty] | 17 | 3 | 22 | 1.4 | 0.1 | 3 | 1.8 | 942 | 24 | 184 | 16.2 | 3 | 11.9 | 0.87 | < 0.5 | 0.98 | < 0.1 | 15.2 | 1.67 | 134 | 67.1 | 462 | [16 empty] | 71.17 | 13.47 | 4.36 | 0.046 | 0.34 | 1.46 | 3.1 | 5.28 | 0.446 | 0.09 | < 0.01 | 100.3 |  | 114 | 183 | 25.8 | 90.1 | 16.1 | 1.61 | 13.9 | 1.97 | 12.3 | 2.42 | 6.78 | 0.957 | 6.01 | 0.885
11638 Orig | [33 empty] | < 0.1 | < 0.1 | 1.7 | 10.7 | 1.99 | 3 | < 400 | < 0.1 | 34
11638 Dup | [33 empty] | < 0.1 | < 0.1 | 1.6 | 10.3 | 1.6 | 2.7 | < 400 | < 0.1 | 35
11653 Orig | [11 empty] | 7 | 2 | 25 | 1.7 | 0.1 | 6 | 2.8 | 930 | 29 | 197 | 22.3 | 5 | 11 | 1.79 | < 0.5 | 1.09 | < 0.1 | 18 | 2.63 | 92 | 70.4 | 442 | 0.2 | 0.2 | 7.2 | 30.7 | 7.2 | 1.7 | < 400 | < 0.1 | 117 | < 2 | < 0.5 | 6 | 6.4 | < 0.1 | < 3 | 25.9 | 71 | 12.88 | 4.7 | 0.086 | 0.28 | 1.03 | 3.57 | 4.99 | 0.442 | 0.08 | < 0.01 | 99.47 |  | 51.9 | 119 | 13.8 | 54.3 | 11.9 | 1.85 | 11.3 | 1.86 | 12.3 | 2.54 | 7.71 | 1.19 | 7.66 | 1.16
11653 Dup | [11 empty] | 7 | 2 | 25 | 1.7 | 0.1 | 6 | 2.9 | 927 | 31 | 197 | 23.9 |  | 11.8 | 1.84 | 0.7 | 1.17 | < 0.1 | 17.7 | 2.62 |  | 70.3 |  | < 0.1 | 0.1 | 6.2 | 30.6 | 3.88 | 1.9 | < 400 | < 0.1 | 113 | < 2 | < 0.5 | 6 | 6.2 | < 0.1 | < 3 | 27.3 | [13 empty] | 52.3 | 120 | 14.1 | 54.3 | 12 | 1.93 | 11.6 | 1.93 | 12.2 | 2.58 | 7.72 | 1.18 | 7.61 | 1.21
11655 Orig | < 1 | < 0.5 | < 0.5 | < 3 | < 0.01 | < 0.003 | < 0.001 | < 0.003 | < 0.003 | < 0.003 | 0.006
11655 Dup | < 1 | < 0.5 | < 0.5 | < 3 | < 0.01 | < 0.003 | < 0.001 | < 0.003 | < 0.003 | < 0.003 | 0.006
11814 Orig | [11 empty] | 245 | 53 | 14 | 1.3 | 0.1 | < 1 | 0.4 | 187 | 21 | 6 | 0.4 | < 1 | 0.7 | < 0.01 | 0.5 | 0.08 | 0.3 | < 0.05 | 0.03 | 388 | 17.2 | 26 | [16 empty] | 51.48 | 17.54 | 10.01 | 0.192 | 4.33 | 11.29 | 3.64 | 0.41 | 0.586 | 0.03 | 0.05 | 100.1 |  | 1.06 | 2.92 | 0.48 | 2.71 | 1.27 | 0.491 | 2.13 | 0.41 | 2.79 | 0.66 | 1.96 | 0.3 | 1.93 | 0.316
11814 Dup | [11 empty] | 240 | 53 | 14 | 1.1 | < 0.1 | < 1 | 0.4 | 186 | 21 | 6 | 0.2 | < 1 | 0.8 | < 0.01 | < 0.5 | 0.09 | 0.2 | < 0.05 | 0.02 | 383 | 16.9 | 26 | [16 empty] | 51.36 | 17.41 | 10.18 | 0.191 | 4.41 | 11.21 | 3.63 | 0.41 | 0.587 | 0.03 | 0.05 | 100.1 |  | 1.03 | 2.86 | 0.46 | 2.71 | 1.22 | 0.519 | 2.06 | 0.39 | 2.79 | 0.66 | 1.95 | 0.291 | 2.01 | 0.307
11815 Orig | [33 empty] | < 0.1 | < 0.1 | 30.7 | 88.2 | 0.11 | 76.3 | 400 | < 0.1 | 104
11815 Dup | [33 empty] | < 0.1 | < 0.1 | 29.5 | 91.7 | 0.12 | 80.6 | < 400 | < 0.1 | 105
11816 Orig | [11 empty] | 205 | 37 | 20 | 1.6 | 0.1 | 1 | 3.8 | 339 | 6 | 49 | 3.3 | 1 | 2.1 | 0.15 | 0.6 | 0.27 | 0.1 | 2.25 | 0.88 | 621 | 12.6 | 82 | < 0.1 | < 0.1 | 7.8 | 33.6 | 0.43 | 135 | 900 | < 0.1 | 85 | < 2 | < 0.5 | 291 | 27.4 | < 0.1 | < 3 | 29.6 | 52.73 | 15.11 | 8.89 | 0.14 | 7.7 | 8.86 | 2.63 | 1.74 | 0.808 | 0.19 | 0.05 | 99.76 | 0.96 | 17.8 | 39.2 | 4.96 | 20.9 | 4 | 1.03 | 3.06 | 0.42 | 2.44 | 0.48 | 1.32 | 0.192 | 1.23 | 0.194
11816 Split Prep dup | [11 empty] | 205 | 37 | 20 | 1.6 | 0.1 | 1 | 3.6 | 322 | 6 | 48 | 3 | 1 | 2.1 | 0.15 | < 0.5 | 0.25 | 0.1 | 2.18 | 0.81 | 630 | 12.5 | 83 | < 0.1 | 0.1 | 7 | 31.5 | 0.26 | 131 | 600 | < 0.1 | 83 | < 2 | < 0.5 | 301 | 27.5 | < 0.1 | < 3 | 28.5 | 52.79 | 14.96 | 8.8 | 0.139 | 7.72 | 8.9 | 2.66 | 1.68 | 0.771 | 0.19 | 0.05 | 99.46 | 0.86 | 16.8 | 37.8 | 4.8 | 20.3 | 3.94 | 1.07 | 3.12 | 0.42 | 2.4 | 0.45 | 1.26 | 0.195 | 1.19 | 0.187
Method Blank | [42 empty] | < 2 | < 0.5 | < 5 | < 0.1 | < 0.1 | < 3 | 30
Method Blank | [11 empty] | < 5 | < 1 | < 1 | < 0.5 | < 0.1 | < 1 | < 0.1 | < 3 | < 5 | < 1 | < 0.2 |  | < 0.1 | < 0.01 | < 0.5 | < 0.05 | < 0.1 | < 0.05 | < 0.01 |  | < 0.5 | [30 empty] | < 0.05 | < 0.05 | < 0.01 | < 0.05 | < 0.01 | < 0.005 | < 0.01 | < 0.01 | < 0.01 | < 0.01 | < 0.01 | < 0.005 | < 0.01 | < 0.002
Method Blank |  |  |  | < 3 | < 0.01 | < 0.003 | < 0.001 | < 0.003 | < 0.003 | < 0.003 | < 0.001
Method Blank | [33 empty] | < 0.1 | < 0.1 | 0.4 | 0.1 | 0.31 | 0.9 | 800 | < 0.1 | < 1
Method Blank | < 1 | < 0.5 | < 0.5
Method Blank | < 1 | < 0.5 | < 0.5