## Results
Report Number: A24-07924
Report Date: 16/8/2024
Analyte Symbol | Au | Pt | Pd | Ag | As | Co | Cu | Mo | Ni | Pb | Zn | V | Co | Ga | Ge | In | Sn | Cs | Ba | Pb | Rb | Nb | Be | Hf | Ta | W | Tl | Bi | Th | U | Sr | Y | Zr | Ag | Cd | Cu | Li | Mo | Ni | S | Te | Zn | Au | As | Cr | Sc | Sb | Se | Mass | SiO2 | Al2O3 | Fe2O3(T) | MnO | MgO | CaO | Na2O | K2O | TiO2 | P2O5 | Cr2O3 | Total | LOI | La | Ce | Pr | Nd | Sm | Eu | Gd | Tb | Dy | Ho | Er | Tm | Yb | Lu
Unit Symbol | ppb | ppb | ppb | ppm | % | % | % | % | % | % | % | ppm | ppm | ppm | ppm | ppm | ppm | ppm | ppm | ppm | ppm | ppm | ppm | ppm | ppm | ppm | ppm | ppm | ppm | ppm | ppm | ppm | ppm | ppm | ppm | ppm | ppm | ppm | ppm | ppm | ppm | ppm | ppb | ppm | ppm | ppm | ppm | ppm | g | % | % | % | % | % | % | % | % | % | % | % | % | % | ppm | ppm | ppm | ppm | ppm | ppm | ppm | ppm | ppm | ppm | ppm | ppm | ppm | ppm
Detection Limit | 1 | 0.5 | 0.5 | 3 | 0.01 | 0.003 | 0.001 | 0.003 | 0.003 | 0.003 | 0.001 | 5 | 1 | 1 | 0.5 | 0.1 | 1 | 0.1 | 3 | 5 | 1 | 0.2 | 1 | 0.1 | 0.01 | 0.5 | 0.05 | 0.1 | 0.05 | 0.01 | 2 | 0.5 | 1 | 0.1 | 0.1 | 0.1 | 0.1 | 0.05 | 0.1 | 400 | 0.1 | 1 | 2 | 0.5 | 5 | 0.1 | 0.1 | 3 |  | 0.01 | 0.01 | 0.01 | 0.005 | 0.01 | 0.01 | 0.01 | 0.01 | 0.001 | 0.01 | 0.01 | 0.01 |  | 0.05 | 0.05 | 0.01 | 0.05 | 0.01 | 0.005 | 0.01 | 0.01 | 0.01 | 0.01 | 0.01 | 0.005 | 0.01 | 0.002
Analysis Method | FA-MS | FA-MS | FA-MS | ICP-OES | ICP-OES | ICP-OES | ICP-OES | ICP-OES | ICP-OES | ICP-OES | ICP-OES | FUS-MS | FUS-MS | FUS-MS | FUS-MS | FUS-MS | FUS-MS | FUS-MS | FUS-MS | FUS-MS | FUS-MS | FUS-MS | FUS-ICP | FUS-MS | FUS-MS | FUS-MS | FUS-MS | FUS-MS | FUS-MS | FUS-MS | FUS-ICP | FUS-MS | FUS-ICP | TD-MS | TD-MS | TD-MS | TD-MS | TD-MS | TD-MS | TD-MS | TD-MS | TD-MS | INAA | INAA | INAA | INAA | INAA | INAA | INAA | FUS-ICP | FUS-ICP | FUS-ICP | FUS-ICP | FUS-ICP | FUS-ICP | FUS-ICP | FUS-ICP | FUS-ICP | FUS-ICP | FUS-ICP | FUS-ICP | GRAV | FUS-MS | FUS-MS | FUS-MS | FUS-MS | FUS-MS | FUS-MS | FUS-MS | FUS-MS | FUS-MS | FUS-MS | FUS-MS | FUS-MS | FUS-MS | FUS-MS
11656 | [11 empty] | 15 | 4 | 20 | 1.3 | 0.1 | 3 | 0.6 | 1000 | 21 | 174 | 11.5 | 2 | 8.1 | 0.85 | 2.8 | 1.02 | < 0.1 | 10.3 | 1.64 | 113 | 43.7 | 298 | 0.1 | < 0.1 | 5.9 | 7.6 | 1.31 | 2.7 | < 400 | < 0.1 | 26 | 5 | < 0.5 | 11 | 5.2 | < 0.1 | < 3 | 29.4 | 72.08 | 12.36 | 3.59 | 0.038 | 0.37 | 1.12 | 3.01 | 5.09 | 0.348 | 0.05 | < 0.01 | 98.52 | 0.47 | 43.8 | 89.6 | 11.1 | 42 | 8.56 | 1.45 | 7.41 | 1.33 | 8.24 | 1.61 | 4.76 | 0.683 | 4.54 | 0.723
11657 | [11 empty] | 13 | 4 | 20 | 1.3 | 0.1 | 3 | 0.8 | 969 | 22 | 164 | 10.3 | 3 | 7.8 | 0.79 | 2.7 | 0.99 | < 0.1 | 11.9 | 1.41 | 106 | 38.7 | 279 | < 0.1 | < 0.1 | 3.7 | 9.2 | 1.2 | 1.8 | < 400 | < 0.1 | 41 | < 2 | < 0.5 | 19 | 4.8 | < 0.1 | < 3 | 32.7 | 74.98 | 12.31 | 3.32 | 0.036 | 0.23 | 1.08 | 3.09 | 5.07 | 0.313 | 0.05 | < 0.01 | 100.8 | 0.34 | 41.7 | 93.7 | 10.1 | 40 | 8.13 | 1.32 | 7 | 1.19 | 7.5 | 1.51 | 4.5 | 0.642 | 4.24 | 0.659
11658 | [11 empty] | 17 | 5 | 19 | 1.3 | 0.1 | 1 | 0.3 | 1080 | 21 | 137 | 7.6 | 2 | 8.8 | 0.39 | 3 | 0.81 | < 0.1 | 11.9 | 0.79 | 144 | 29.7 | 331 | < 0.1 | < 0.1 | 11.5 | 12.5 | 0.77 | 2.8 | < 400 | < 0.1 | 70 | < 2 | 3.3 | 12 | 4.6 | < 0.1 | < 3 | 30.4 | 71.54 | 12.54 | 3.94 | 0.047 | 0.35 | 1.35 | 3.09 | 4.37 | 0.384 | 0.06 | < 0.01 | 98.01 | 0.35 | 98.3 | 159 | 20.7 | 72.8 | 11.7 | 1.41 | 8.13 | 1.09 | 6.33 | 1.14 | 3.16 | 0.429 | 2.72 | 0.42
11659 | [11 empty] | 15 | 4 | 15 | 0.9 | < 0.1 | 1 | 0.5 | 670 | 22 | 158 | 7.6 | 2 | 4.1 | 0.52 | 3.2 | 0.86 | < 0.1 | 14.7 | 3.07 | 180 | 19.2 | 144 | 0.1 | < 0.1 | 6.6 | 7.9 | 0.7 | 1.8 | < 400 | < 0.1 | 41 | < 2 | < 0.5 | < 5 | 3.3 | < 0.1 | < 3 | 29.6 | 74.59 | 13.34 | 2.47 | 0.036 | 0.24 | 1.33 | 3.24 | 4.92 | 0.221 | 0.05 | < 0.01 | 100.7 | 0.28 | 47.7 | 76.1 | 9.7 | 34 | 5.75 | 0.816 | 4.19 | 0.63 | 3.74 | 0.71 | 1.92 | 0.273 | 1.71 | 0.267
11660 | [11 empty] | 18 | 5 | 20 | 1.3 | 0.1 | 2 | 0.4 | 925 | 21 | 154 | 10.7 | 2 | 8.8 | 0.69 | 3.1 | 0.93 | < 0.1 | 7.38 | 0.99 | 126 | 40.7 | 316 | 0.2 | 0.1 | 9.4 | 7.9 | 2.26 | 2.6 | < 400 | < 0.1 | 65 | < 2 | 1.8 | 14 | 5.3 | < 0.1 | < 3 | 30.3 | 73 | 12.85 | 3.76 | 0.05 | 0.34 | 1.47 | 3.23 | 4.65 | 0.352 | 0.08 | < 0.01 | 100.1 | 0.33 | 51.8 | 98.2 | 12.2 | 47 | 8.95 | 1.34 | 7.8 | 1.23 | 7.74 | 1.46 | 4.24 | 0.624 | 3.96 | 0.577
11661 | [11 empty] | 29 | 6 | 20 | 1.3 | 0.1 | 3 | 0.5 | 956 | 20 | 131 | 11.4 | 3 | 8.8 | 0.91 | 2.8 | 0.8 | < 0.1 | 5.31 | 1.3 | 160 | 53.4 | 311 | < 0.1 | 0.1 | 7.4 | 23.9 | 1.4 | 5.2 | < 400 | < 0.1 | 43 | < 2 | 3.9 | 24 | 9.6 | < 0.1 | < 3 | 30.2 | 71.61 | 13.38 | 4.3 | 0.05 | 0.67 | 1.65 | 3.22 | 4.45 | 0.427 | 0.09 | < 0.01 | 100.4 | 0.6 | 41.1 | 83.2 | 10.5 | 43.4 | 9.86 | 1.37 | 9.35 | 1.63 | 10.4 | 2 | 5.67 | 0.815 | 5.27 | 0.764
11662 | [11 empty] | 15 | 6 | 21 | 1.3 | 0.1 | 2 | 0.8 | 1070 | 22 | 135 | 11.8 | 2 | 10.4 | 0.49 | 3 | 0.79 | < 0.1 | 7.4 | 1.07 | 160 | 34 | 429 | < 0.1 | 0.2 | 6 | 10.4 | 2.62 | 1.8 | < 400 | < 0.1 | 133 | 9 | 1.5 | 26 | 6.7 | < 0.1 | < 3 | 30.3 | 70.74 | 13.37 | 5.22 | 0.085 | 0.4 | 1.69 | 3.05 | 4.54 | 0.54 | 0.14 | < 0.01 | 100.4 | 0.62 | 51.7 | 103 | 12.4 | 48.7 | 9.4 | 2.01 | 7.31 | 1.22 | 7.28 | 1.33 | 3.56 | 0.493 | 3.14 | 0.521
11663 | [11 empty] | 8 | 2 | 1 | 0.8 | < 0.1 | < 1 | 0.1 | 21 | < 5 | 2 | 1.6 | < 1 | 2.1 | 0.14 | 3.3 | < 0.05 | < 0.1 | 1.79 | 0.3 | < 2 | 6.3 | 84 | < 0.1 | < 0.1 | 9 | 9.7 | 5.45 | 2.6 | < 400 | < 0.1 | 14 | < 2 | 1.9 | 64 | 0.3 | < 0.1 | < 3 | 29.5 | 97.59 | 0.59 | 1.11 | 0.009 | 0.02 | 0.02 | 0.03 | 0.04 | 0.06 | 0.01 | 0.01 | 99.58 | 0.09 | 10.7 | 23.9 | 2.98 | 11.6 | 2.1 | 0.404 | 1.63 | 0.25 | 1.19 | 0.21 | 0.59 | 0.084 | 0.54 | 0.086
11664 | [11 empty] | 22 | 4 | 18 | 1 | < 0.1 | 3 | 1 | 1000 | 27 | 153 | 8.6 | 2 | 5.1 | 1.08 | 2.8 | 0.89 | < 0.1 | 15.5 | 1.04 | 296 | 44.4 | 202 | < 0.1 | < 0.1 | 7.3 | 17.5 | 1.2 | 2.4 | < 400 | < 0.1 | 46 | < 2 | 2.2 | 34 | 2.8 | < 0.1 | < 3 | 28.4 | 71.22 | 14.18 | 2.83 | 0.035 | 0.51 | 1.09 | 2.83 | 6.27 | 0.347 | 0.11 | < 0.01 | 99.79 | 0.37 | 68.4 | 172 | 18.5 | 68 | 13.6 | 1.82 | 9.34 | 1.62 | 10.1 | 1.79 | 4.93 | 0.646 | 4 | 0.524
11665 | [11 empty] | 94 | 9 | 15 | 2.4 | 0.1 | 3 | 0.5 | 82 | 15 | 7 | 9.6 | 2 | 5.8 | 0.81 | 3.4 | 0.08 | 0.9 | 11.2 | 4.77 | 174 | 34.7 | 213 | 0.2 | 0.8 | 6 | 43.1 | 5.57 | 20.1 | 1300 | < 0.1 | 100 | < 2 | 19.3 | 76 | 8.5 | 3.3 | < 3 | 32 | 65.27 | 13.67 | 4.57 | 0.204 | 1.56 | 11.68 | 1.97 | 0.28 | 0.444 | 0.12 | 0.01 | 100.3 | 0.57 | 27 | 64.6 | 8.18 | 33.9 | 7.35 | 1.11 | 5.78 | 0.97 | 6.14 | 1.22 | 3.6 | 0.551 | 3.59 | 0.554
11666 | [11 empty] | 5 | 2 | 22 | 1.3 | 0.1 | 7 | 1.4 | 42 | 39 | 301 | 14.9 | 2 | 5.5 | 1.42 | 3.2 | 1.56 | < 0.1 | 29.2 | 5.53 | 22 | 37.5 | 137 | 0.2 | < 0.1 | 7.8 | 19.8 | 1.09 | 1 | < 400 | < 0.1 | 40 | < 2 | 2 | 29 | 3.3 | < 0.1 | < 3 | 28.3 | 76.25 | 12.98 | 2.16 | 0.011 | 0.08 | 0.39 | 1.58 | 5.53 | 0.089 | < 0.01 | < 0.01 | 99.63 | 0.56 | 41.3 | 110 | 15.7 | 67.9 | 17.1 | 0.127 | 12.3 | 1.86 | 9.97 | 1.7 | 4.35 | 0.6 | 3.56 | 0.521
11667 | [11 empty] | 97 | 16 | 19 | 1.4 | 0.1 | 2 | 1.9 | 1020 | 23 | 114 | 17.9 | 2 | 10.5 | 1.08 | 3 | 0.76 | < 0.1 | 2.61 | 1.34 | 294 | 9.5 | 407 | < 0.1 | < 0.1 | 19.3 | 25.5 | 0.14 | 10.5 | < 400 | < 0.1 | 58 | < 2 | 3.6 | 26 | 7.7 | < 0.1 | < 3 | 25.9 | 66.4 | 15 | 5.53 | 0.032 | 1.32 | 2.77 | 3.31 | 3.12 | 1.243 | 0.11 | < 0.01 | 99.27 | 0.44 | 16.3 | 27.8 | 3.16 | 13.2 | 2.62 | 2.17 | 2.13 | 0.31 | 1.76 | 0.34 | 0.94 | 0.129 | 0.77 | 0.111
11668 | [11 empty] | 49 | 12 | 25 | 1.2 | 0.1 | 4 | 1.4 | 1430 | 19 | 149 | 13.9 | 2 | 9.6 | 0.67 | 2.8 | 0.78 | < 0.1 | 2.42 | 0.64 | 347 | 43 | 421 | < 0.1 | < 0.1 | 13.6 | 17.7 | 0.41 | 4.2 | < 400 | < 0.1 | 78 | < 2 | 1.7 | 18 | 7.5 | < 0.1 | < 3 | 29.5 | 63.72 | 15.18 | 6.5 | 0.07 | 1.41 | 2.84 | 3.24 | 4.41 | 1.015 | 0.53 | < 0.01 | 99.29 | 0.38 | 29.7 | 70.5 | 9.75 | 43.9 | 11.8 | 1.85 | 11.7 | 1.79 | 9.84 | 1.65 | 4.14 | 0.508 | 2.7 | 0.376
11669 | [11 empty] | 67 | 14 | 22 | 1.2 | 0.1 | 3 | 0.4 | 1570 | 22 | 102 | 23.6 | 3 | 10.2 | 1.99 | 2.9 | 0.61 | < 0.1 | 1.89 | 0.65 | 393 | 65.3 | 412 | < 0.1 | 0.2 | 16.2 | 14 | 0.14 | 5.1 | < 400 | < 0.1 | 104 | < 2 | < 0.5 | 22 | 14.7 | < 0.1 | < 3 | 29.7 | 64.31 | 13.99 | 6.92 | 0.124 | 1.3 | 3.44 | 3.24 | 4.02 | 1.14 | 0.42 | < 0.01 | 99.32 | 0.41 | 46.1 | 101 | 13.8 | 59.5 | 14.2 | 2.72 | 11.8 | 2.06 | 12.4 | 2.31 | 6.56 | 0.924 | 5.99 | 0.931
11670 | [11 empty] | 6 | 2 | 20 | 1.3 | 0.1 | 4 | 0.4 | 125 | 34 | 136 | 10.1 | < 1 | 13 | 0.57 | 2.9 | 0.76 | < 0.1 | 10.6 | 6.31 | 31 | 16.4 | 411 | 0.2 | < 0.1 | 9.4 | 9.6 | 1.26 | 1.1 | < 400 | < 0.1 | 36 | < 2 | 3 | 15 | 0.8 | < 0.1 | < 3 | 27.4 | 77.49 | 10.72 | 2.79 | 0.011 | 0.05 | 0.31 | 2.33 | 5.73 | 0.208 | < 0.01 | < 0.01 | 99.87 | 0.23 | 14.9 | 27.4 | 2.8 | 11 | 1.82 | 0.553 | 2.13 | 0.38 | 2.63 | 0.61 | 1.98 | 0.32 | 2.28 | 0.383
11671 | [11 empty] | 59 | 10 | 22 | 1.3 | 0.1 | 2 | 2 | 2200 | 23 | 137 | 11.1 | 3 | 9.7 | 0.7 | 3 | 0.84 | < 0.1 | 6.5 | 1.16 | 573 | 29 | 435 | < 0.1 | < 0.1 | 9.3 | 24.8 | 0.24 | 4.5 | < 400 | < 0.1 | 72 | 4 | < 0.5 | 27 | 6.9 | < 0.1 | < 3 | 27 | 65.65 | 16.14 | 5.06 | 0.059 | 1.19 | 2.56 | 3.3 | 5.56 | 0.83 | 0.3 | < 0.01 | 101 | 0.35 | 59 | 121 | 14 | 53.5 | 9.67 | 2.74 | 6.89 | 1.09 | 6.37 | 1.13 | 3.02 | 0.416 | 2.73 | 0.432
11672 | [11 empty] | 15 | 4 | 20 | 1.2 | < 0.1 | 3 | 0.6 | 531 | 46 | 194 | 6.3 | 1 | 6.9 | 0.08 | 2.8 | 1.16 | < 0.1 | 53 | 12.6 | 108 | 65 | 204 | 0.1 | < 0.1 | 9.1 | 16.4 | 1.58 | 1.7 | < 400 | < 0.1 | 42 | < 2 | 1.1 | 10 | 2.4 | < 0.1 | < 3 | 29.5 | 72.54 | 13.59 | 2.68 | 0.021 | 0.31 | 0.76 | 2.69 | 6.56 | 0.204 | 0.05 | < 0.01 | 99.87 | 0.47 | 48.2 | 100 | 12 | 45.9 | 10.8 | 0.901 | 9.79 | 1.69 | 10.7 | 2.13 | 6.31 | 0.906 | 5.73 | 0.89
11673 | [11 empty] | 18 | 4 | 20 | 1.2 | 0.1 | 2 | 0.6 | 954 | 21 | 157 | 13.1 | 3 | 7.3 | 1.01 | 3.1 | 0.85 | < 0.1 | 12.1 | 1.98 | 124 | 42.7 | 274 | 0.1 | < 0.1 | 13.4 | 10.6 | 1.87 | 3.4 | < 400 | < 0.1 | 66 | < 2 | < 0.5 | 25 | 5 | < 0.1 | < 3 | 30.5 | 74.27 | 12.42 | 3.07 | 0.041 | 0.32 | 1.32 | 3.18 | 4.86 | 0.333 | 0.07 | < 0.01 | 100.2 | 0.27 | 38.9 | 82.5 | 9.6 | 38.7 | 8.23 | 1.2 | 6.96 | 1.26 | 8.31 | 1.6 | 4.56 | 0.658 | 4.31 | 0.657
11674 | [11 empty] | 19 | 5 | 21 | 1.5 | 0.1 | 4 | 1.3 | 933 | 22 | 167 | 12.3 | 3 | 8.4 | 0.91 | 3.2 | 0.92 | < 0.1 | 10.6 | 2 | 123 | 48.3 | 311 | 0.2 | 0.1 | 13.2 | 20.2 | 3.76 | 3.7 | < 400 | < 0.1 | 79 | < 2 | 3.2 | 11 | 5.7 | < 0.1 | < 3 | 32.5 | 72.18 | 12.9 | 3.87 | 0.043 | 0.44 | 1.45 | 3.25 | 4.72 | 0.374 | 0.06 | < 0.01 | 99.54 | 0.26 | 55.3 | 112 | 13.3 | 50.4 | 10.1 | 1.31 | 8.69 | 1.44 | 9.43 | 1.78 | 5.11 | 0.745 | 4.78 | 0.721
11675 | [11 empty] | 121 | 16 | 19 | 1.6 | 0.1 | 4 | 14.9 | 1130 | 22 | 227 | 19.7 | 4 | 7.3 | 1.71 | 6.1 | 1.07 | 0.1 | 23.1 | 7.24 | 297 | 29.4 | 281 | < 0.1 | < 0.1 | 48.6 | 39.8 | 0.25 | 40.4 | 700 | < 0.1 | 65 | < 2 | 18.3 | 86 | 11.6 | 0.3 | < 3 | 26.7 | 65.29 | 14.88 | 5.24 | 0.071 | 2.32 | 3.72 | 2.72 | 4.06 | 0.858 | 0.23 | 0.01 | 100.4 | 1.04 | 41.9 | 81.5 | 9.4 | 35.6 | 6.89 | 1.47 | 5.47 | 0.92 | 5.65 | 1.01 | 2.81 | 0.425 | 2.95 | 0.477
11676 | [11 empty] | 18 | 5 | 20 | 1.4 | 0.1 | 2 | 0.9 | 958 | 21 | 166 | 10.8 | 2 | 7.4 | 0.69 | 2.6 | 0.97 | < 0.1 | 12.5 | 1.72 | 133 | 42 | 285 | 0.2 | < 0.1 | 7.4 | 10.5 | 2.21 | 3.6 | < 400 | < 0.1 | 65 | < 2 | 3.5 | 21 | 5.3 | < 0.1 | < 3 | 31.1 | 73.17 | 12.64 | 3.49 | 0.048 | 0.38 | 1.41 | 3.12 | 4.94 | 0.336 | 0.07 | < 0.01 | 99.84 | 0.24 | 47.7 | 94.9 | 11.3 | 41.4 | 8.42 | 1.26 | 7.21 | 1.27 | 8.29 | 1.53 | 4.58 | 0.656 | 4.34 | 0.646
11677 | [11 empty] | 18 | 5 | 19 | 1.3 | 0.1 | 2 | 1 | 1150 | 31 | 203 | 10.6 | 2 | 8.3 | 0.62 | 3.1 | 1.11 | < 0.1 | 8.57 | 1.4 | 133 | 31.4 | 293 | < 0.1 | < 0.1 | 25.9 | 19.2 | 0.38 | 3.2 | < 400 | < 0.1 | 72 | < 2 | 2.4 | 20 | 4.9 | < 0.1 | < 3 | 31.8 | 73.49 | 12.99 | 3.14 | 0.03 | 0.42 | 0.82 | 2.95 | 5.82 | 0.365 | 0.06 | < 0.01 | 100.5 | 0.44 | 31.3 | 70.5 | 7.5 | 31.2 | 6.68 | 1.26 | 5.97 | 1.02 | 6.51 | 1.22 | 3.48 | 0.51 | 3.3 | 0.497
11678 | [11 empty] | 10 | 4 | 18 | 1.2 | 0.1 | 1 | 0.3 | 996 | 21 | 163 | 6.4 | 2 | 4.9 | 0.31 | 0.5 | 0.94 | < 0.1 | 8.24 | 0.5 | 148 | 35.6 | 207 | 0.1 | < 0.1 | 22 | 9.7 | 1.2 | 3 | < 400 | < 0.1 | 56 | < 2 | < 0.5 | 24 | 4 | < 0.1 | < 3 | 30.3 | 71.33 | 12.73 | 2.97 | 0.035 | 0.3 | 1.28 | 3.11 | 5.35 | 0.271 | 0.04 | < 0.01 | 98.8 | 0.25 | 55 | 96.1 | 13.1 | 61.5 | 8.11 | 1.2 | 6.48 | 1.15 | 7.29 | 1.36 | 3.45 | 0.474 | 3.05 | 0.454
11679 | [11 empty] | 15 | 4 | 20 | 1.1 | 0.1 | 2 | 0.7 | 1110 | 21 | 167 | 9.7 | 2 | 7.3 | 0.71 | 2.8 | 0.88 | < 0.1 | 10.6 | 0.97 | 146 | 42.1 | 292 | 0.2 | 0.1 | 9.2 | 15.4 | 3.13 | 2.4 | < 400 | < 0.1 | 75 | < 2 | < 0.5 | 19 | 4.8 | < 0.1 | < 3 | 30.6 | 72.74 | 12.89 | 3.68 | 0.041 | 0.3 | 1.35 | 3.14 | 5.05 | 0.352 | 0.06 | < 0.01 | 99.87 | 0.28 | 57.3 | 110 | 13.1 | 49.9 | 9.45 | 1.4 | 7.46 | 1.27 | 8.08 | 1.49 | 4.24 | 0.62 | 4.03 | 0.625
11680 | [11 empty] | 13 | 4 | 20 | 1.3 | 0.1 | 3 | 1.2 | 928 | 22 | 158 | 9.7 | 3 | 6.2 | 0.62 | 2.9 | 0.89 | < 0.1 | 5 | 1.42 | 116 | 42.5 | 234 | 0.2 | < 0.1 | 8.4 | 11.1 | 1.34 | 3.2 | < 400 | < 0.1 | 57 | < 2 | < 0.5 | 15 | 5 | < 0.1 | < 3 | 31.4 | 73.69 | 12.62 | 3.33 | 0.035 | 0.23 | 1.28 | 3.19 | 4.64 | 0.29 | 0.04 | < 0.01 | 99.61 | 0.26 | 60 | 106 | 13.4 | 51.1 | 9.49 | 1.32 | 7.96 | 1.34 | 8.24 | 1.61 | 4.78 | 0.683 | 4.14 | 0.611
11681 | [11 empty] | 29 | 7 | 21 | 1.4 | 0.1 | 2 | 0.9 | 1100 | 21 | 149 | 12.9 | 3 | 9.1 | 0.98 | 2.8 | 0.84 | < 0.1 | 7.94 | 1.1 | 171 | 44.4 | 353 | < 0.1 | < 0.1 | 22.1 | 13 | 0.22 | 5.4 | < 400 | < 0.1 | 85 | 7 | < 0.5 | 34 | 6.9 | < 0.1 | < 3 | 26.9 | 71.37 | 13.5 | 4.4 | 0.055 | 0.55 | 1.85 | 3.34 | 4.45 | 0.484 | 0.08 | < 0.01 | 100.4 | 0.34 | 47.5 | 95.1 | 11.4 | 46.3 | 8.81 | 1.44 | 7.55 | 1.31 | 8.3 | 1.59 | 4.65 | 0.688 | 4.42 | 0.692
11682 | [11 empty] | 5 | 2 | 19 | 1.6 | < 0.1 | 1 | 0.4 | 52 | 28 | 167 | 1.6 | 1 | 4.1 | 0.04 | 2.6 | 0.95 | < 0.1 | 23.4 | 2.77 | 21 | 3.9 | 86 | < 0.1 | < 0.1 | 10.6 | 17.3 | 1.85 | 1.2 | < 400 | < 0.1 | 15 | < 2 | 2.1 | 19 | 0.2 | < 0.1 | < 3 | 29 | 78.13 | 11.95 | 1.59 | 0.009 | 0.06 | 0.53 | 2.95 | 5.4 | 0.046 | < 0.01 | < 0.01 | 100.8 | 0.2 | 19.4 | 54.2 | 4.26 | 14.8 | 2.81 | 0.099 | 1.87 | 0.27 | 1.19 | 0.18 | 0.46 | 0.068 | 0.49 | 0.079
11683 | [11 empty] | 45 | 10 | 18 | 1.1 | < 0.1 | 1 | 2.1 | 1410 | 15 | 109 | 5.8 | 3 | 3.5 | 0.37 | 3.1 | 0.28 | < 0.1 | 4.59 | 1.4 | 1266 | 11.8 | 133 | 0.1 | < 0.1 | 8.2 | 17.9 | 1.52 | 46.2 | < 400 | < 0.1 | 32 | < 2 | 1.8 | 127 | 4.9 | 0.4 | < 3 | 26.5 | 67.39 | 15.41 | 3.16 | 0.053 | 1.41 | 2.46 | 5.25 | 3.62 | 0.251 | 0.13 | 0.02 | 99.72 | 0.59 | 26.1 | 50.7 | 6.09 | 24.5 | 4.23 | 1.06 | 2.88 | 0.4 | 2.1 | 0.37 | 1.09 | 0.175 | 1.23 | 0.181
11684 | [11 empty] | 14 | 4 | 19 | 1.5 | < 0.1 | 3 | 2.3 | 389 | 30 | 225 | 14.1 | 4 | 5.8 | 1.76 | 3.1 | 1.22 | < 0.1 | 25.6 | 4.29 | 101 | 29.8 | 202 | 0.2 | < 0.1 | 10.3 | 22.8 | 2.9 | 1.8 | < 400 | < 0.1 | 36 | 8 | 1.1 | 16 | 2.4 | < 0.1 | < 3 | 29 | 73.42 | 12.45 | 2.53 | 0.034 | 0.33 | 0.84 | 2.73 | 5.49 | 0.243 | 0.05 | < 0.01 | 98.59 | 0.46 | 62.6 | 125 | 14 | 47.3 | 7.63 | 0.786 | 5.48 | 0.83 | 5.36 | 1.01 | 3.09 | 0.483 | 3.28 | 0.524
11685 | [11 empty] | 9 | 3 | 20 | 1.6 | < 0.1 | 7 | 5.3 | 181 | 35 | 295 | 16.3 | 7 | 5.5 | 2.18 | 3 | 1.58 | < 0.1 | 35.3 | 9.01 | 50 | 33 | 162 | 0.2 | < 0.1 | 5.1 | 36.1 | 2.93 | 1.2 | < 400 | < 0.1 | 35 | < 2 | 0.8 | 11 | 2 | < 0.1 | < 3 | 30.4 | 76.9 | 11.45 | 2.21 | 0.035 | 0.16 | 0.72 | 3.18 | 4.41 | 0.158 | 0.02 | < 0.01 | 99.62 | 0.37 | 47.5 | 98.3 | 10.7 | 36.6 | 6.68 | 0.461 | 4.58 | 0.79 | 5.06 | 1.03 | 3.22 | 0.511 | 3.83 | 0.663
11686 | [11 empty] | 10 | 3 | 20 | 1.6 | 0.1 | 3 | 2.7 | 313 | 27 | 244 | 17 | 5 | 6.1 | 1.06 | 3.4 | 1.34 | < 0.1 | 24.8 | 3.73 | 88 | 18.9 | 209 | 0.4 | < 0.1 | 2.5 | 20 | 1.06 | 1.2 | 400 | < 0.1 | 37 | < 2 | 2.4 | 9 | 2.2 | < 0.1 | < 3 | 33.5 | 75.85 | 12.29 | 2.14 | 0.026 | 0.2 | 0.8 | 3.17 | 4.91 | 0.22 | 0.03 | < 0.01 | 100 | 0.4 | 46.2 | 93.2 | 9.81 | 33.9 | 5.54 | 0.671 | 3.7 | 0.59 | 3.5 | 0.68 | 1.97 | 0.285 | 1.87 | 0.275
11687 | [11 empty] | 14 | 5 | 20 | 1.2 | 0.1 | 4 | 2.4 | 557 | 36 | 247 | 18.4 | 3 | 8 | 1.7 | 3.4 | 1.32 | < 0.1 | 60.6 | 6.26 | 132 | 36.5 | 312 | 0.3 | < 0.1 | 3.6 | 21.3 | 5.64 | 6.7 | < 400 | < 0.1 | 59 | < 2 | 1.4 | 316 | 2.5 | < 0.1 | < 3 | 30 | 72.91 | 13.66 | 3.05 | 0.037 | 0.38 | 0.98 | 3.13 | 5.43 | 0.265 | 0.09 | 0.05 | 100.4 | 0.5 | 90.1 | 193 | 22.4 | 76 | 12.9 | 1.01 | 8.08 | 1.22 | 7.05 | 1.29 | 3.64 | 0.534 | 3.63 | 0.563
11688 | [11 empty] | 14 | 3 | 20 | 1.2 | < 0.1 | 2 | 1.4 | 792 | 21 | 120 | 6.7 | 3 | 3.6 | 0.59 | 2.7 | 0.76 | < 0.1 | 5.71 | 1.63 | 464 | 7.8 | 142 | 0.1 | < 0.1 | 1.7 | 34 | 0.51 | 0.9 | < 400 | < 0.1 | 48 | < 2 | 2.2 | 13 | 2.1 | < 0.1 | < 3 | 29.3 | 72.68 | 15.18 | 1.91 | 0.037 | 0.33 | 2.06 | 4.57 | 3.13 | 0.198 | 0.04 | < 0.01 | 100.4 | 0.27 | 17.5 | 32.7 | 3.57 | 13.5 | 2.25 | 0.646 | 1.78 | 0.26 | 1.4 | 0.28 | 0.74 | 0.095 | 0.65 | 0.107
11689 | [11 empty] | 15 | 5 | 24 | 1.9 | 0.2 | 4 | 1 | 1230 | 23 | 149 | 27.1 | 3 | 13.9 | 1.73 | 3.5 | 0.84 | < 0.1 | 9.57 | 1.49 | 123 | 62.8 | 574 | < 0.1 | 0.2 | 5.6 | 13.7 | 3.26 | 7.1 | < 400 | < 0.1 | 121 | < 2 | < 0.5 | 324 | 8.9 | < 0.1 | < 3 | 30.1 | 69.6 | 12.78 | 6.02 | 0.109 | 0.41 | 1.64 | 3.32 | 4.85 | 0.604 | 0.16 | 0.05 | 99.74 | 0.24 | 48.1 | 109 | 14.1 | 57.9 | 13.5 | 2.54 | 11 | 1.92 | 12.1 | 2.36 | 6.93 | 1.06 | 7 | 1.09
11690 | [11 empty] | 12 | 4 | 21 | 1.6 | 0.2 | 3 | 1.6 | 1030 | 23 | 163 | 25.6 | 3 | 10.5 | 2.14 | 3.1 | 0.88 | < 0.1 | 7.27 | 1.26 | 106 | 72.8 | 479 | < 0.1 | 0.2 | 3.3 | 20.5 | 0.93 | 1.7 | 500 | < 0.1 | 119 | < 2 | < 0.5 | 18 | 7.4 | < 0.1 | < 3 | 31 | 71.36 | 12.17 | 4.79 | 0.095 | 0.29 | 1.44 | 3.36 | 5.01 | 0.473 | 0.09 | < 0.01 | 99.33 | 0.26 | 67 | 136 | 17.5 | 71.3 | 15.4 | 2.04 | 13.2 | 2.16 | 13.9 | 2.68 | 7.64 | 1.04 | 6.97 | 1.05
11691 | [11 empty] | 33 | 7 | 22 | 1.4 | 0.1 | 2 | 2.5 | 2580 | 19 | 113 | 29.5 | 2 | 20.5 | 1.46 | 3 | 0.58 | < 0.1 | 5.56 | 1.28 | 277 | 40.4 | 884 | 0.1 | 0.2 | 26.7 | 25.5 | 0.21 | 9.3 | 500 | < 0.1 | 131 | 17 | < 0.5 | 272 | 16.6 | < 0.1 | < 3 | 29.3 | 66.39 | 14.74 | 6.9 | 0.116 | 0.79 | 2.21 | 2.83 | 5.15 | 0.774 | 0.21 | 0.04 | 100.8 | 0.71 | 47 | 89.1 | 11.6 | 47.2 | 9.28 | 3.5 | 8.01 | 1.15 | 7.43 | 1.47 | 4.57 | 0.58 | 4.34 | 0.773
11692 | [11 empty] | 25 | 6 | 23 | 1.3 | 0.1 | 2 | 2.7 | 3470 | 16 | 124 | 28.6 | 3 | 21.3 | 1.27 | 2.8 | 0.56 | < 0.1 | 6.55 | 1.52 | 276 | 41.9 | 969 | < 0.1 | 0.2 | 10.9 | 24.2 | 0.15 | 4.1 | 500 | < 0.1 | 105 | < 2 | < 0.5 | 17 | 18.1 | < 0.1 | < 3 | 30.9 | 65.62 | 15.53 | 7.03 | 0.122 | 0.71 | 2.22 | 2.44 | 5.42 | 0.758 | 0.2 | < 0.01 | 100.7 | 0.61 | 57.9 | 112 | 13.6 | 51.8 | 9.08 | 4.18 | 6.93 | 1.09 | 6.97 | 1.42 | 4.39 | 0.727 | 5.06 | 0.8
11693 | [11 empty] | 26 | 6 | 20 | 1.5 | 0.1 | 2 | 2.4 | 2170 | 23 | 120 | 25.2 | 2 | 16.2 | 1.45 | 3.5 | 0.61 | < 0.1 | 4.07 | 1.18 | 208 | 40.8 | 695 | < 0.1 | 0.1 | 11.2 | 21.6 | 0.26 | 7.6 | < 400 | < 0.1 | 102 | < 2 | < 0.5 | 315 | 16.6 | < 0.1 | < 3 | 29.3 | 69.64 | 14 | 5.35 | 0.088 | 0.49 | 1.87 | 2.77 | 5.52 | 0.587 | 0.13 | 0.05 | 100.7 | 0.31 | 27.8 | 55.3 | 7.49 | 34.4 | 8.34 | 2.73 | 7.25 | 1.18 | 7.8 | 1.5 | 4.4 | 0.658 | 4.46 | 0.743
11694 | [11 empty] | 30 | 5 | 20 | 1.5 | 0.1 | 1 | 1.3 | 1930 | 18 | 109 | 23 | 2 | 16.4 | 1.03 | 3 | 0.52 | < 0.1 | 5.69 | 1.09 | 205 | 42.2 | 712 | < 0.1 | 0.2 | 8.9 | 25.7 | 0.94 | 3.4 | < 400 | < 0.1 | 89 | < 2 | < 0.5 | 18 | 17.6 | < 0.1 | < 3 | 35.3 | 68.13 | 13.85 | 5.45 | 0.084 | 0.76 | 1.88 | 2.69 | 5.28 | 0.656 | 0.18 | < 0.01 | 100 | 1.07 | 55 | 103 | 13.2 | 55.3 | 11.2 | 2.72 | 8.72 | 1.35 | 8.48 | 1.55 | 4.34 | 0.596 | 3.9 | 0.631
11695 | [11 empty] | 214 | 43 | 20 | 2.9 | 0.6 | 6 | 7.1 | 249 | 21 | 170 | 8.9 | 2 | 3.8 | 0.52 | 3.3 | 1.22 | 0.2 | 0.66 | 0.52 | 169 | 47.4 | 139 | 1.1 | 3 | 161 | 59 | 2.27 | 48 | 5900 | < 0.1 | 165 | < 2 | 13.7 | 229 | 24.7 | 0.1 | < 3 | 30.6 | 53.11 | 13.71 | 16.57 | 0.304 | 3.87 | 6.1 | 0.84 | 2.58 | 1.125 | 0.19 | 0.04 | 99.59 | 1.2 | 12 | 33.6 | 5.31 | 26.4 | 6.73 | 1.79 | 6.8 | 1.23 | 8.23 | 1.59 | 4.63 | 0.681 | 4.73 | 0.751
11696 | [11 empty] | 19 | 5 | 21 | 1.6 | 0.1 | 2 | 0.9 | 991 | 22 | 161 | 12.3 | 3 | 9.1 | 0.91 | 3 | 0.91 | < 0.1 | 12.1 | 1.19 | 123 | 46.3 | 327 | 0.1 | < 0.1 | 3.3 | 15.2 | 1.8 | 3 | < 400 | < 0.1 | 57 | < 2 | 1.4 | 16 | 5.7 | < 0.1 | < 3 | 32 | 72.91 | 12.43 | 3.47 | 0.05 | 0.39 | 1.36 | 3.08 | 4.76 | 0.367 | 0.07 | < 0.01 | 99.1 | 0.21 | 42.8 | 93.1 | 10.5 | 42.6 | 8.82 | 1.39 | 7.48 | 1.28 | 8.38 | 1.69 | 4.99 | 0.719 | 4.73 | 0.75
11697 | [11 empty] | 24 | 5 | 17 | 1.2 | < 0.1 | < 1 | 0.6 | 798 | 16 | 92 | 2.7 | 1 | 3.1 | 0.04 | 3.4 | 0.51 | < 0.1 | 4.51 | 0.43 | 439 | 2.3 | 108 | < 0.1 | < 0.1 | 3.2 | 13.7 | 2.23 | 7 | < 400 | < 0.1 | 12 | < 2 | 1.6 | 333 | 1.1 | < 0.1 | < 3 | 31.1 | 71.88 | 14.44 | 1.89 | 0.021 | 0.32 | 2.21 | 3.4 | 4.06 | 0.139 | 0.05 | 0.05 | 98.84 | 0.44 | 24 | 41.7 | 4.1 | 14.1 | 1.48 | 0.707 | 0.93 | 0.1 | 0.48 | 0.1 | 0.29 | 0.045 | 0.28 | 0.046
11698 | [11 empty] | 25 | 5 | 18 | 1.2 | < 0.1 | 1 | 0.5 | 953 | 16 | 81 | 4.5 | 2 | 3.9 | 0.11 | 2.7 | 0.47 | < 0.1 | 6.49 | 0.37 | 516 | 4 | 149 | < 0.1 | < 0.1 | 3 | 18.3 | 0.17 | 2.7 | < 400 | < 0.1 | 25 | < 2 | 2.7 | 13 | 1.4 | < 0.1 | < 3 | 31.8 | 70.83 | 14.95 | 2.56 | 0.023 | 0.59 | 2.43 | 3.77 | 3.42 | 0.285 | 0.08 | < 0.01 | 99.38 | 0.44 | 30 | 55.4 | 6.11 | 21.7 | 3.14 | 0.73 | 1.64 | 0.19 | 0.86 | 0.15 | 0.37 | 0.05 | 0.32 | 0.053
11699 | [11 empty] | 13 | 4 | 21 | 1.5 | 0.1 | 4 | 0.5 | 1270 | 21 | 155 | 15.4 | 3 | 8.4 | 1.16 | 3.5 | 0.71 | < 0.1 | 10.8 | 2.03 | 108 | 42.7 | 356 | < 0.1 | < 0.1 | 6.4 | 7.3 | 1.76 | 7.5 | < 400 | < 0.1 | 60 | < 2 | 1.1 | 330 | 3 | < 0.1 | < 3 | 30 | 74.65 | 12.5 | 2.96 | 0.039 | 0.24 | 0.82 | 3.53 | 4.51 | 0.255 | 0.03 | 0.06 | 99.88 | 0.34 | 39.5 | 90.3 | 10.2 | 39.5 | 8.35 | 1.83 | 7.51 | 1.39 | 8.65 | 1.59 | 4.74 | 0.73 | 4.74 | 0.752
11700 | [11 empty] | 8 | 2 | 2 | 1 | < 0.1 | < 1 | 0.1 | 33 | < 5 | 3 | 2.6 | < 1 | 4.1 | 0.26 | 3.6 | < 0.05 | < 0.1 | 2.84 | 0.4 | 6 | 9.4 | 179 | < 0.1 | < 0.1 | 3.4 | 8.9 | 3.28 | 1.6 | < 400 | < 0.1 | 7 | < 2 | < 0.5 | 58 | 0.6 | < 0.1 | < 3 | 34.3 | 98.2 | 1.01 | 0.76 | 0.007 | 0.02 | 0.07 | 0.1 | 0.12 | 0.099 | < 0.01 | 0.01 | 100.6 | 0.18 | 17.2 | 39.7 | 4.9 | 20.5 | 3.61 | 0.564 | 2.72 | 0.38 | 1.99 | 0.35 | 0.9 | 0.123 | 0.84 | 0.141
11707 | [11 empty] | 18 | 6 | 25 | 1 | 0.1 | 2 | 0.5 | 730 | 113 | 129 | 14.9 | 4 | 9.9 | 0.92 | 3 | 0.78 | < 0.1 | 13.7 | 2.09 | 110 | 53 | 362 | 0.7 | 0.2 | 97.7 | 15.1 | 3.02 | 9.3 | 2100 | < 0.1 | 560 | < 2 | < 0.5 | 265 | 6.6 | < 0.1 | < 3 | 30 | 69.71 | 14.89 | 4.25 | 0.054 | 0.54 | 1.38 | 4.65 | 4.09 | 0.425 | 0.07 | 0.04 | 100.5 | 0.48 | 62.2 | 119 | 14.9 | 54.4 | 11.4 | 1.55 | 9.67 | 1.58 | 9.85 | 1.92 | 5.67 | 0.789 | 5.01 | 0.798
11708 | [11 empty] | 6 | 2 | 24 | 1.3 | 0.1 | 3 | 0.2 | 226 | 21 | 132 | 13 | 2 | 15.2 | 0.37 | 3.1 | 0.71 | < 0.1 | 13.4 | 2.05 | 27 | 49.8 | 664 | 0.1 | < 0.1 | 7.8 | 8.5 | 2.69 | 1 | < 400 | < 0.1 | 60 | < 2 | < 0.5 | 23 | 1.6 | < 0.1 | < 3 | 32.7 | 74.8 | 11.21 | 3.64 | 0.015 | 0.16 | 0.47 | 2.8 | 5.02 | 0.286 | 0.04 | < 0.01 | 98.64 | 0.21 | 81.4 | 165 | 19.9 | 79.5 | 16.2 | 1.25 | 12.8 | 1.86 | 11.1 | 2 | 5.22 | 0.675 | 4.09 | 0.627
11709 | [11 empty] | 33 | 5 | 20 | 0.9 | 0.1 | 2 | 1 | 1370 | 28 | 150 | 8.7 | 2 | 9.3 | 0.58 | < 0.5 | 1.03 | < 0.1 | 11.1 | 1.03 | 382 | 22 | 359 | < 0.1 | < 0.1 | 5.9 | 19.2 | 2.24 | 7.2 | < 400 | < 0.1 | 46 | < 2 | < 0.5 | 281 | 5.2 | < 0.1 | < 3 | 30.1 | 71.07 | 13.95 | 3.87 | 0.046 | 0.75 | 1.27 | 2.89 | 5.91 | 0.546 | 0.14 | 0.05 | 101 | 0.51 | 108 | 168 | 18.5 | 60.2 | 8.08 | 1.57 | 5.45 | 0.81 | 4.69 | 0.84 | 2.3 | 0.319 | 1.84 | 0.266
11710 | [11 empty] | 33 | 5 | 20 | 0.9 | < 0.1 | 3 | 1.3 | 1280 | 31 | 147 | 14.3 | 2 | 9.4 | 1.63 | < 0.5 | 0.98 | < 0.1 | 16.4 | 1.66 | 333 | 35.5 | 354 | < 0.1 | < 0.1 | 17.4 | 18.9 | 0.48 | 2.5 | < 400 | < 0.1 | 62 | < 2 | 2.7 | 17 | 5.2 | < 0.1 | < 3 | 34.4 | 70.49 | 13.47 | 3.5 | 0.042 | 0.73 | 1.54 | 2.72 | 5.57 | 0.616 | 0.17 | < 0.01 | 99.31 | 0.46 | 80.7 | 164 | 16.9 | 58.9 | 10.6 | 1.99 | 7.89 | 1.22 | 7.44 | 1.44 | 4.09 | 0.593 | 3.88 | 0.559
11711 | [11 empty] | 16 | 4 | 22 | 1 | < 0.1 | 5 | 4.8 | 613 | 37 | 302 | 16.3 | 4 | 9.7 | 0.68 | < 0.5 | 1.8 | < 0.1 | 95.6 | 10.2 | 132 | 36.6 | 363 | 0.1 | < 0.1 | 3 | 51.6 | 4.38 | 6.9 | < 400 | < 0.1 | 83 | < 2 | < 0.5 | 261 | 3.8 | < 0.1 | < 3 | 30.2 | 69.91 | 14.01 | 3.78 | 0.052 | 0.46 | 1.24 | 3.21 | 5.03 | 0.363 | 0.08 | 0.05 | 98.53 | 0.39 | 145 | 303 | 35.1 | 120 | 21.1 | 1.24 | 13.9 | 1.8 | 8.59 | 1.37 | 3.41 | 0.444 | 3.05 | 0.452
11712 | [11 empty] | 43 | 7 | 18 | 1.1 | < 0.1 | 2 | 2.8 | 659 | 18 | 96 | 4.8 | 2 | 2.4 | 0.4 | < 0.5 | 0.56 | < 0.1 | 3.56 | 0.83 | 533 | 13.1 | 87 | < 0.1 | < 0.1 | 26.5 | 33.8 | 0.06 | 5.9 | < 400 | < 0.1 | 55 | < 2 | 1.6 | 10 | 5.2 | < 0.1 | < 3 | 32.3 | 69.01 | 15.16 | 3.48 | 0.051 | 1.15 | 3.13 | 3.61 | 3.12 | 0.377 | 0.09 | < 0.01 | 99.56 | 0.39 | 18.5 | 38.4 | 4.41 | 17 | 3.38 | 0.688 | 2.52 | 0.4 | 2.22 | 0.42 | 1.3 | 0.206 | 1.32 | 0.199
11713 | [11 empty] | 112 | 13 | 19 | 1.3 | 0.1 | 4 | 15.2 | 1050 | 23 | 226 | 17.7 | 4 | 7.4 | 1.65 | 2.7 | 1.2 | 0.1 | 22.4 | 6.67 | 295 | 28.6 | 279 | < 0.1 | < 0.1 | 46.3 | 38.7 | 0.35 | 39.5 | 900 | < 0.1 | 64 | < 2 | 19 | 82 | 12 | 0.6 | < 3 | 25 | 65.47 | 14.89 | 5.3 | 0.072 | 2.33 | 3.79 | 2.62 | 3.94 | 0.858 | 0.22 | 0.01 | 100.3 | 0.85 | 42 | 80.8 | 9.25 | 34.9 | 7.25 | 1.36 | 5.67 | 0.91 | 5.42 | 1.06 | 2.98 | 0.429 | 2.79 | 0.414
11714 | [11 empty] | < 5 | 1 | 24 | 1.1 | 0.1 | 2 | 0.8 | 384 | 35 | 191 | 8.2 | 1 | 13.2 | 0.55 | < 0.5 | 1.22 | < 0.1 | 15.4 | 3.26 | 68 | 23.9 | 480 | 0.2 | < 0.1 | 18 | 6.8 | 2.91 | 6.5 | 700 | < 0.1 | 31 | < 2 | 1.5 | 307 | 0.7 | < 0.1 | < 3 | 29.6 | 78.35 | 10.91 | 2.89 | 0.03 | 0.04 | 0.29 | 2.42 | 5.81 | 0.15 | < 0.01 | 0.05 | 101 | 0.1 | 51.8 | 105 | 12.5 | 47.1 | 10.3 | 0.742 | 7.43 | 1.13 | 6.09 | 1.09 | 2.8 | 0.399 | 2.73 | 0.456
11715 | [11 empty] | 19 | 4 | 21 | 0.7 | 0.1 | 1 | 3.2 | 801 | 22 | 195 | 9.8 | 3 | 9.1 | 0.85 | < 0.5 | 1.29 | < 0.1 | 15 | 3.08 | 104 | 35.7 | 324 | < 0.1 | < 0.1 | 0.6 | 42.2 | 1.14 | 5.6 | < 400 | < 0.1 | 90 | < 2 | < 0.5 | 27 | 6.1 | < 0.1 | < 3 | 28.9 | 71.45 | 12.84 | 3.89 | 0.048 | 0.85 | 1.15 | 3.65 | 4.03 | 0.407 | 0.08 | < 0.01 | 98.8 | 0.41 | 48.7 | 95.8 | 11.4 | 42.1 | 8.7 | 1.23 | 7.25 | 1.12 | 6.95 | 1.32 | 3.79 | 0.504 | 3.13 | 0.474
11716 | [11 empty] | 12 | 2 | 20 | 1.2 | 0.1 | 3 | 1.3 | 947 | 22 | 166 | 9.7 | 2 | 7.3 | 0.63 | < 0.5 | 1.03 | < 0.1 | 5.2 | 2.29 | 127 | 50.7 | 260 | 0.1 | < 0.1 | 2.2 | 26.7 | 1.62 | 3.1 | < 400 | < 0.1 | 64 | < 2 | < 0.5 | 19 | 6.3 | < 0.1 | < 3 | 33.9 | 72.13 | 12.6 | 3.54 | 0.047 | 0.35 | 1.39 | 3.16 | 4.79 | 0.336 | 0.07 | < 0.01 | 98.55 | 0.15 | 42.8 | 86.9 | 10.9 | 43.4 | 10.2 | 1.28 | 8.9 | 1.55 | 9.65 | 1.9 | 5.52 | 0.776 | 4.95 | 0.741
11717 | [11 empty] | 11 | 3 | 22 | 1.2 | 0.1 | 3 | 1.4 | 980 | 23 | 170 | 14.4 | 3 | 9.9 | 1.25 | < 0.5 | 1.14 | < 0.1 | 8.37 | 1.41 | 103 | 72.8 | 387 | < 0.1 | 0.2 | 3.2 | 13.6 | 1.26 | 2.6 | < 400 | < 0.1 | 93 | < 2 | 6.9 | 19 | 7.3 | < 0.1 | < 3 | 33.4 | 71.41 | 11.95 | 4.19 | 0.058 | 0.31 | 1.44 | 3.28 | 4.8 | 0.418 | 0.07 | < 0.01 | 98.02 | 0.09 | 59.6 | 124 | 15.3 | 60.2 | 13.3 | 1.35 | 12.7 | 2.18 | 13.5 | 2.93 | 8.4 | 1.24 | 7.73 | 1.16
11718 | [11 empty] | 26 | 3 | 17 | 0.9 | < 0.1 | < 1 | 0.3 | 1060 | 21 | 98 | 1.8 | 1 | 3.5 | 0.07 | < 0.5 | 0.63 | < 0.1 | 3.49 | 1.04 | 547 | 4.2 | 126 | < 0.1 | 0.1 | 5.1 | 18.5 | 0.56 | 4.3 | < 400 | < 0.1 | 37 | < 2 | < 0.5 | 20 | 1.3 | < 0.1 | < 3 | 33.8 | 71.73 | 13.98 | 2.34 | 0.017 | 0.58 | 2.16 | 3.48 | 3.98 | 0.215 | 0.05 | < 0.01 | 98.96 | 0.41 | 19.5 | 33.7 | 3.5 | 12.7 | 1.95 | 0.769 | 1.11 | 0.16 | 0.76 | 0.13 | 0.35 | 0.049 | 0.33 | 0.051
11719 | < 1 | < 0.5 | < 0.5 | < 3 | < 0.01 | < 0.003 | 0.002 | < 0.003 | < 0.003 | 0.081 | 0.022
11720 | < 1 | < 0.5 | < 0.5 | < 3 | < 0.01 | < 0.003 | 0.033 | < 0.003 | < 0.003 | < 0.003 | 0.01
11817 | [11 empty] | 292 | 49 | 25 | 1.4 | 0.1 | 2 | 0.6 | 566 | 7 | 48 | 19.7 | 2 | 6.9 | 1.29 | < 0.5 | 0.37 | < 0.1 | 2.19 | 0.51 | 433 | 41.5 | 253 | 0.2 | < 0.1 | 26.2 | 21.4 | 0.88 | 34.5 | 1400 | < 0.1 | 142 | < 2 | < 0.5 | 68 | 27.6 | < 0.1 | < 3 | 36 | 46.85 | 14.7 | 17.05 | 0.209 | 4.45 | 8.4 | 3.48 | 1.69 | 3.456 | 0.54 | 0.01 | 100.7 | -0.15 | 34.6 | 76.1 | 10.2 | 45.1 | 10.6 | 2.72 | 9.27 | 1.45 | 8.55 | 1.6 | 4.41 | 0.607 | 3.76 | 0.553
11818 | [11 empty] | 285 | 45 | 26 | 1.4 | 0.1 | 2 | 0.5 | 526 | 7 | 44 | 20.7 | 2 | 6.6 | 1.35 | < 0.5 | 0.32 | < 0.1 | 1.91 | 0.55 | 443 | 41.8 | 251 | < 0.1 | < 0.1 | 12.2 | 20.6 | 0.11 | 30.3 | 800 | < 0.1 | 143 | < 2 | < 0.5 | 72 | 27.8 | 0.1 | < 3 | 34 | 47.7 | 14.66 | 15.95 | 0.202 | 4.38 | 8.43 | 3.65 | 1.71 | 3.488 | 0.56 | 0.01 | 100.5 | -0.19 | 33.6 | 75.2 | 9.94 | 45.4 | 10.5 | 2.72 | 9.44 | 1.42 | 8.43 | 1.61 | 4.37 | 0.637 | 3.95 | 0.565
11819 | [11 empty] | 230 | 55 | 22 | 1.1 | 0.1 | 2 | 1.2 | 400 | 7 | 29 | 14 | 4 | 4.9 | 0.87 | < 0.5 | 0.3 | < 0.1 | 0.85 | 0.3 | 403 | 30.8 | 183 | 0.3 | 0.1 | 116 | 19.1 | 0.7 | 141 | 5500 | < 0.1 | 140 | < 2 | < 0.5 | 174 | 23.8 | < 0.1 | < 3 | 34.2 | 46.4 | 15.18 | 15.24 | 0.174 | 5.97 | 9.03 | 2.87 | 1.25 | 2.477 | 0.39 | 0.03 | 99.94 | 0.96 | 23.6 | 54.3 | 7.29 | 32.4 | 7.44 | 2.06 | 6.75 | 1.02 | 6.16 | 1.19 | 3.14 | 0.443 | 2.84 | 0.452
11820 | [11 empty] | 228 | 50 | 25 | 1.5 | 0.2 | 2 | 1.8 | 444 | 7 | 62 | 17.4 | 3 | 5.7 | 1.02 | 1.8 | 0.41 | < 0.1 | 2.3 | 0.68 | 379 | 44.8 | 220 | < 0.1 | 0.1 | 14.9 | 14.6 | 0.14 | 71.4 | 800 | < 0.1 | 183 | < 2 | < 0.5 | 196 | 23.6 | < 0.1 | < 3 | 33.1 | 48.46 | 15.48 | 15.81 | 0.201 | 5.43 | 7.51 | 3.02 | 1.42 | 2.74 | 0.44 | 0.03 | 100.5 | 0.03 | 28.7 | 66.5 | 9.01 | 40.7 | 10.2 | 2.33 | 9.28 | 1.53 | 9.13 | 1.72 | 4.8 | 0.688 | 4.34 | 0.632
11821 | [11 empty] | 199 | 53 | 13 | 1.2 | 0.1 | < 1 | 0.4 | 42 | 7 | 7 | 0.3 | < 1 | 0.5 | 0.01 | 5.1 | 0.07 | < 0.1 | < 0.05 | 0.06 | 208 | 15.1 | 19 | < 0.1 | 0.2 | 5.4 | 22.1 | 0.17 | 147 | 500 | < 0.1 | 87 | < 2 | 7 | 272 | 35 | 0.9 | < 3 | 38.1 | 48.13 | 14.44 | 10.27 | 0.204 | 8.22 | 15.98 | 1.72 | 0.37 | 0.476 | 0.04 | 0.04 | 100.9 | 1.05 | 0.81 | 2.11 | 0.32 | 2.44 | 0.89 | 0.434 | 1.62 | 0.34 | 2.5 | 0.56 | 1.66 | 0.237 | 1.59 | 0.244
11822 | [11 empty] | 229 | 58 | 16 | 1.3 | 0.1 | 6 | 1.6 | 83 | 10 | 6 | 0.3 | < 1 | 0.8 | 0.01 | 1.2 | 0.08 | 0.3 | 0.17 | 0.1 | 231 | 17.5 | 24 | 0.1 | 0.3 | 17.9 | 23.1 | 0.17 | 162 | 700 | < 0.1 | 105 | < 2 | 242 | 327 | 40.8 | 0.2 | < 3 | 34.8 | 48.37 | 16 | 10.44 | 0.183 | 6.74 | 13.32 | 1.97 | 0.54 | 0.57 | 0.03 | 0.05 | 98.76 | 0.58 | 1.25 | 3.05 | 0.45 | 2.74 | 1.27 | 0.521 | 2.15 | 0.43 | 3.04 | 0.66 | 1.96 | 0.311 | 1.92 | 0.281
11823 | [11 empty] | 321 | 66 | 21 | 1.3 | 0.1 | 2 | 25.4 | 524 | 6 | 60 | 20.3 | 2 | 4.2 | 1.54 | 2 | 0.69 | 0.3 | 1.53 | 0.5 | 360 | 20.8 | 154 | 0.2 | 0.6 | 105 | 26.1 | 0.21 | 223 | 1300 | < 0.1 | 156 | < 2 | 84.3 | 419 | 26.7 | 3.7 | < 3 | 30.3 | 43.27 | 12.44 | 16.8 | 0.204 | 9.19 | 10.24 | 1.43 | 1.65 | 4.008 | 0.4 | 0.05 | 100.4 | 0.76 | 20.8 | 49.7 | 6.68 | 31.5 | 7.53 | 2.28 | 6.24 | 0.91 | 4.85 | 0.79 | 1.95 | 0.262 | 1.59 | 0.227
11824 | [11 empty] | 273 | 51 | 20 | 1.5 | 0.1 | 2 | 0.7 | 218 | 6 | 31 | 2.7 | 2 | 2.1 | 0.21 | 1.4 | 0.26 | < 0.1 | 0.68 | 0.59 | 233 | 20.2 | 70 | < 0.1 | 0.2 | 16.4 | 29.4 | 0.1 | 101 | 500 | < 0.1 | 95 | < 2 | < 0.5 | 247 | 36.3 | < 0.1 | < 3 | 36.5 | 47.02 | 15.24 | 12.41 | 0.189 | 7.89 | 10.25 | 3.23 | 1.52 | 1.661 | 0.25 | 0.03 | 100.2 | 0.57 | 7.02 | 17 | 2.48 | 12.5 | 3.41 | 1.39 | 3.69 | 0.62 | 4.02 | 0.77 | 2.11 | 0.299 | 2.09 | 0.327
11825 | [11 empty] | 198 | 51 | 21 | 1.2 | 0.1 | 2 | 2.5 | 511 | 431 | 20 | 17.1 | 2 | 4.1 | 1 | 1.3 | 0.29 | 0.7 | 2.4 | 0.46 | 404 | 29.5 | 173 | 0.5 | 1 | 44.3 | 112 | 0.3 | 100 | 1400 | < 0.1 | 520 | < 2 | < 0.5 | 132 | 24.8 | < 0.1 | < 3 | 26.1 | 45.39 | 15.64 | 15.14 | 0.26 | 6.2 | 7.79 | 3.52 | 0.43 | 2.502 | 0.39 | 0.02 | 100.6 | 3.29 | 25.8 | 54.5 | 6.79 | 28.3 | 6.07 | 1.82 | 5.85 | 0.97 | 5.83 | 1.2 | 3.24 | 0.467 | 3.1 | 0.465
11826 | [11 empty] | 182 | 57 | 17 | 1 | 0.1 | 1 | 0.1 | 492 | < 5 | 7 | 3.9 | 1 | 2.9 | 0.27 | 1 | 0.06 | < 0.1 | 0.43 | 0.13 | 669 | 21.5 | 118 | < 0.1 | < 0.1 | 30.5 | 6.7 | 0.37 | 107 | 1100 | < 0.1 | 95 | < 2 | < 0.5 | 147 | 16.6 | < 0.1 | < 3 | 35.9 | 46.56 | 16.35 | 14.65 | 0.183 | 7.26 | 8.05 | 3.4 | 0.77 | 2.454 | 0.56 | 0.02 | 100.5 | 0.21 | 12.5 | 31.5 | 4.53 | 21.9 | 5.04 | 1.73 | 4.91 | 0.71 | 4.39 | 0.83 | 2.22 | 0.304 | 1.78 | 0.257
11827 | < 1 | < 0.5 | < 0.5 | < 3 | < 0.01 | < 0.003 | 0.007 | < 0.003 | 0.003 | < 0.003 | 0.007

## QC
Report Number: A24-07924
Report Date: 16/8/2024
Analyte Symbol | Au | Pt | Pd | Ag | As | Co | Cu | Mo | Ni | Pb | Zn | V | Co | Ga | Ge | In | Sn | Cs | Ba | Pb | Rb | Nb | Be | Hf | Ta | W | Tl | Bi | Th | U | Sr | Y | Zr | Ag | Cd | Cu | Li | Mo | Ni | S | Te | Zn | Au | As | Cr | Sc | Sb | Se | Mass | SiO2 | Al2O3 | Fe2O3(T) | MnO | MgO | CaO | Na2O | K2O | TiO2 | P2O5 | Cr2O3 | Total | LOI | La | Ce | Pr | Nd | Sm | Eu | Gd | Tb | Dy | Ho | Er | Tm | Yb | Lu
Unit Symbol | ppb | ppb | ppb | ppm | % | % | % | % | % | % | % | ppm | ppm | ppm | ppm | ppm | ppm | ppm | ppm | ppm | ppm | ppm | ppm | ppm | ppm | ppm | ppm | ppm | ppm | ppm | ppm | ppm | ppm | ppm | ppm | ppm | ppm | ppm | ppm | ppm | ppm | ppm | ppb | ppm | ppm | ppm | ppm | ppm | g | % | % | % | % | % | % | % | % | % | % | % | % | % | ppm | ppm | ppm | ppm | ppm | ppm | ppm | ppm | ppm | ppm | ppm | ppm | ppm | ppm
Detection Limit | 1 | 0.5 | 0.5 | 3 | 0.01 | 0.003 | 0.001 | 0.003 | 0.003 | 0.003 | 0.001 | 5 | 1 | 1 | 0.5 | 0.1 | 1 | 0.1 | 3 | 5 | 1 | 0.2 | 1 | 0.1 | 0.01 | 0.5 | 0.05 | 0.1 | 0.05 | 0.01 | 2 | 0.5 | 1 | 0.1 | 0.1 | 0.1 | 0.1 | 0.05 | 0.1 | 400 | 0.1 | 1 | 2 | 0.5 | 5 | 0.1 | 0.1 | 3 |  | 0.01 | 0.01 | 0.01 | 0.005 | 0.01 | 0.01 | 0.01 | 0.01 | 0.001 | 0.01 | 0.01 | 0.01 |  | 0.05 | 0.05 | 0.01 | 0.05 | 0.01 | 0.005 | 0.01 | 0.01 | 0.01 | 0.01 | 0.01 | 0.005 | 0.01 | 0.002
Analysis Method | FA-MS | FA-MS | FA-MS | ICP-OES | ICP-OES | ICP-OES | ICP-OES | ICP-OES | ICP-OES | ICP-OES | ICP-OES | FUS-MS | FUS-MS | FUS-MS | FUS-MS | FUS-MS | FUS-MS | FUS-MS | FUS-MS | FUS-MS | FUS-MS | FUS-MS | FUS-ICP | FUS-MS | FUS-MS | FUS-MS | FUS-MS | FUS-MS | FUS-MS | FUS-MS | FUS-ICP | FUS-MS | FUS-ICP | TD-MS | TD-MS | TD-MS | TD-MS | TD-MS | TD-MS | TD-MS | TD-MS | TD-MS | INAA | INAA | INAA | INAA | INAA | INAA | INAA | FUS-ICP | FUS-ICP | FUS-ICP | FUS-ICP | FUS-ICP | FUS-ICP | FUS-ICP | FUS-ICP | FUS-ICP | FUS-ICP | FUS-ICP | FUS-ICP | GRAV | FUS-MS | FUS-MS | FUS-MS | FUS-MS | FUS-MS | FUS-MS | FUS-MS | FUS-MS | FUS-MS | FUS-MS | FUS-MS | FUS-MS | FUS-MS | FUS-MS
NIST 694 Meas | [49 empty] | 11.57 | 1.95 | 0.78 | 0.011 | 0.35 | 42.95 | 0.89 | 0.56 | 0.123 | 31.49 | 0.11
NIST 694 Cert | [49 empty] | 11.2 | 1.8 | 0.79 | 0.0116 | 0.33 | 43.6 | 0.86 | 0.51 | 0.11 | 30.2 | 0.1
NCS DC71305 (GBW 07113) Meas | [22 empty] | 4 | [7 empty] | 41 |  | 421 | [16 empty] | 72.49 | 12.65 | 3.37 | 0.142 | 0.14 | 0.59 | 2.49 | 5.48 | 0.285 | 0.04
NCS DC71305 (GBW 07113) Cert | [22 empty] | 4 | [7 empty] | 43 |  | 403 | [16 empty] | 72.8 | 13 | 3.21 | 0.14 | 0.16 | 0.59 | 2.57 | 5.43 | 0.3 | 0.05
GXR-4 Meas |  |  |  | < 3 | 0.01 | < 0.003 | 0.647 | 0.034 | 0.004 | 0.004 | 0.008
GXR-4 Cert |  |  |  | 4 | 0.0098 | 0.00146 | 0.652 | 0.031 | 0.0042 | 0.0052 | 0.0073
NIST 696 Meas | [32 empty] | 1034 | [16 empty] | 3.88 | 53.55 | 8.69 | < 0.005 | 0.02 | 0.03 |  | < 0.01 | 2.687 | 0.05
NIST 696 Cert | [32 empty] | 1037 | [16 empty] | 3.79 | 54.5 | 8.7 | 0.004 | 0.012 | 0.018 |  | 0.009 | 2.64 | 0.05
GBW 07238 (NCS DC 70006) Meas |  |  |  |  | < 0.01 |  | 0.003 | 1.47 | 0.004 | < 0.003 | 0.008
GBW 07238 (NCS DC 70006) Cert |  |  |  |  | 0.00016 |  | 0.00936 | 1.51 | 0.00178 | 0.00187 | 0.00655
SY-4 Meas | [5 empty] | < 0.003 | 0.002 |  | < 0.003 | < 0.003 | 0.01 | [11 empty] | 3 | [7 empty] | 1179 |  | 567 | [16 empty] | 50.2 | 20.94 | 6.18 | 0.109 | 0.5 | 8.14 | 6.92 | 1.68 | 0.3 | 0.13
SY-4 Cert | [5 empty] | 0.0003 |  |  | 9e-08 | [13 empty] | 2.6 | [7 empty] | 1191 |  | 517 | [16 empty] | 49.9 | 20.69 | 6.21 | 0.108 | 0.54 | 8.05 | 7.1 | 1.66 | 0.287 | 0.131
STM-2 Meas | [7 empty] | < 0.003 |  | < 0.003 | 0.025
STM-2 Cert | [7 empty] | 0.00062
MP-1b Meas |  |  |  | 49 | 2.24 |  | 3.07 | 0.029 |  | 2.1 | 16.7
MP-1b Cert |  |  |  | 47 | 2.3 |  | 3.07 | 0.029 |  | 2.09 | 16.7
OREAS 101b (Fusion) Meas | [11 empty] | 76 | 46 | [6 empty] | < 5 | [8 empty] | 37 | 395 |  | 169 | [30 empty] | 784 | 1320 | 124 | 384 | 49 | 7.75 |  | 5.22 | 31.6 | 6.49 | 18.6 | 2.79 | 17.9 | 2.69
OREAS 101b (Fusion) Cert | [11 empty] | 80 | 47 | [6 empty] | 20 | [8 empty] | 37.1 | 396 |  | 178 | [30 empty] | 789 | 1331 | 127 | 378 | 48 | 7.77 |  | 5.37 | 32.1 | 6.34 | 18.7 | 2.66 | 17.6 | 2.58
OREAS 101b (4 Acid) Meas | [35 empty] | 436 |  | 19.4 | 9.2
OREAS 101b (4 Acid) Cert | [35 empty] | 412 |  | 20.1 | 8.2
OREAS 101b (4 Acid) Meas | [35 empty] | 440 |  | 19.3 | 9.7
OREAS 101b (4 Acid) Cert | [35 empty] | 412 |  | 20.1 | 8.2
OREAS 101b (4 Acid) Meas | [35 empty] | 432 |  | 19 | 8.9
OREAS 101b (4 Acid) Cert | [35 empty] | 412 |  | 20.1 | 8.2
OREAS 101b (4 Acid) Meas | [35 empty] | 392 |  | 18.6 | 8.7
OREAS 101b (4 Acid) Cert | [35 empty] | 412 |  | 20.1 | 8.2
OREAS 97 (4 Acid) Meas |  |  |  | 19 |  | 0.006 | 6.19 |  |  | 0.012 | 0.061
OREAS 97 (4 Acid) Cert |  |  |  | 20 |  | 0.006 | 6.31 |  |  | 0.015 | 0.065
OREAS 98 (4 Acid) Meas |  |  |  | 45 |  | 0.012 | 14.6 |  |  | 0.03 | 0.133 | [22 empty] | 42.7 |  | > 10000 | [5 empty] | 1450
OREAS 98 (4 Acid) Cert |  |  |  | 45.1 |  | 0.012 | 14.8 |  |  | 0.035 | 0.136 | [22 empty] | 45.1 |  | 148000 | [5 empty] | 1360
OREAS 98 (4 Acid) Meas | [33 empty] | 40.3 |  | > 10000 | [5 empty] | 1310
OREAS 98 (4 Acid) Cert | [33 empty] | 45.1 |  | 148000 | [5 empty] | 1360
NCS DC86318 Meas | [17 empty] | 11.6 |  |  | 376 | [7 empty] | 68.8 |  |  | > 10000 | [30 empty] | 2000 | 419 | 737 | > 2000 | > 1000 | 18.8 | > 1000 | 494 | > 1000 | 607 | > 1000 | 270 | > 1000 | 257
NCS DC86318 Cert | [17 empty] | 11.88 |  |  | 369.42 | [7 empty] | 67 |  |  | 17008 | [30 empty] | 1960 | 432 | 737 | 3429 | 1725 | 18.91 | 2168 | 468 | 3224 | 560 | 1750 | 271 | 1844 | 264
USZ-25-2006 /RARE-EARTH ORE CGL 111 Meas | [11 empty] | 152 | 34 | [5 empty] | 917 | 1130 | [11 empty] | 955 | [30 empty] | > 2000 | > 3000 | > 1000 | > 2000 | 835 | 196 | [6 empty] | 51.1
USZ-25-2006 /RARE-EARTH ORE CGL 111 Cert | [11 empty] | 139 | 32.5 | [5 empty] | 917 | 1100 | [11 empty] | 959 | [30 empty] | 19300 | 29000 | 2800 | 8800 | 900 | 211 | [6 empty] | 54.5
DNC-1a Meas | [30 empty] | 146 |  | 35 | [16 empty] | 47.44 | 19.27 | 10.05 | 0.148 | 10.09 | 11.46 | 1.93 | 0.22 | 0.507 | 0.07
DNC-1a Cert | [30 empty] | 144 |  | 38 | [16 empty] | 47.15 | 18.34 | 9.97 | 0.15 | 10.13 | 11.49 | 1.89 | 0.234 | 0.48 | 0.07
BHVO-2 Meas | [30 empty] | 396 |  | 160 | [16 empty] | 49.57 | 13.92 | 12.44 |  | 7.11 | 11.51 | 2.19 | 0.5 | 2.791 | 0.26
BHVO-2 Cert | [30 empty] | 389 |  | 172 | [16 empty] | 49.9 | 13.5 | 12.3 |  | 7.23 | 11.4 | 2.22 | 0.52 | 2.73 | 0.27
USZ-42-2006 /RARE-EARTH ORE CGL 124 Meas | [11 empty] | 125 | [6 empty] | 306 | 1670 |  | 35 | [6 empty] | 952 |  |  | 164 | [30 empty] | > 2000 | > 3000 | > 1000 | > 2000 | 513 | 86 |  |  |  | 7.78 |  |  | 17.7
USZ-42-2006 /RARE-EARTH ORE CGL 124 Cert | [11 empty] | 115 | [6 empty] | 307 | 1600 |  | 31 | [6 empty] | 946 |  |  | 167 | [30 empty] | 21100 | 27600 | 2300 | 6500 | 539 | 87.22 |  |  |  | 7.86 |  |  | 17.85
CZN-4 Meas |  |  |  | 52 | 0.03 | 0.009 | 0.402 |  |  | 0.18 | > 20.0
CZN-4 Cert |  |  |  | 51 | 0.0356 | 0.009 | 0.403 |  |  | 0.1861 | 55.07
OREAS 903 (4 Acid) Meas | [33 empty] | 0.5 | 0.2 | 6630 | 19.2 | 4.56 | 55 | 5100 |  | 24
OREAS 903 (4 Acid) Cert | [33 empty] | 0.432 | 0.2 | 6520 | 18.3 | 4.32 | 54 | 5000 |  | 24.3
OREAS 903 (4 Acid) Meas | [33 empty] | 0.6 | 0.2 | 6330 | 19.4 | 4.05 | 51.5 | 5000 |  | 23
OREAS 903 (4 Acid) Cert | [33 empty] | 0.432 | 0.2 | 6520 | 18.3 | 4.32 | 54 | 5000 |  | 24.3
PTC-1b Meas |  |  |  | 51 | 0.02 | 0.31 | 7.65 |  | 10.7 | 0.079 | 0.202
PTC-1b Cert |  |  |  | 53 | 0.02 | 0.325 | 7.97 |  | 11.29 | 0.08 | 0.2083
REE-1 Meas | [12 empty] | 1 |  |  |  | 472 | 1.1 | 101 |  | > 1000 | > 1000 |  | 466 |  |  |  |  | 760 | 142 |  | 5790 | [30 empty] | 1680 | > 3000 | 444 | 1480 | 403 | 24.3 | 427 | 113 | 883 | 219 | 707 | 112 | 697
REE-1 Cert | [12 empty] | 1.58 |  |  |  | 498 | 1.07 | 100.1 |  | 1050 | 4050 |  | 479 |  |  |  |  | 719 | 137 |  | 5480 | [30 empty] | 1661 | 3960 | 435 | 1456 | 381 | 23.5 | 433 | 106 | 847 | 208 | 701 | 106 | 678
OREAS 96 (4 Acid) Meas | [33 empty] | 11.2 |  | > 10000 |  |  |  | 46900 |  | 442
OREAS 96 (4 Acid) Cert | [33 empty] | 11.5 |  | 39300 |  |  |  | 41900 |  | 457
OREAS 96 (4 Acid) Meas | [33 empty] | 11 |  | > 10000 |  |  |  | 45900 |  | 486
OREAS 96 (4 Acid) Cert | [33 empty] | 11.5 |  | 39300 |  |  |  | 41900 |  | 457
OREAS 96 (4 Acid) Meas | [33 empty] | 10.8 |  | > 10000 |  |  |  | 43100 |  | 468
OREAS 96 (4 Acid) Cert | [33 empty] | 11.5 |  | 39300 |  |  |  | 41900 |  | 457
Oreas 72b (4 Acid) Meas |  |  |  | < 3 | 0.02 | 0.013 | 0.021 | < 0.003 | 0.697 | < 0.003 | 0.01
Oreas 72b (4 Acid) Cert |  |  |  | 0.23 | 0.0146 | 0.0131 | 0.0222 | 0.000401 | 0.686 | 0.00149 | 0.0099
W-2b Meas | [11 empty] | 268 | 44 | 17 |  |  |  |  | 174 | 8 | 19 | 7.2 | < 1 | 2.5 |  |  |  |  | 2.3 | 0.5 | 194 |  | 90 | [16 empty] | 52.69 | 15.35 | 10.91 | 0.169 | 6.29 | 11.01 | 2.23 | 0.62 | 1.102 | 0.13 | 0.01 |  |  | 10.8 | 23 |  | 13.5 | 3.2 | 1 |  | 0.61 | 3.9 | 0.75 |  |  | 2 | 0.33
W-2b Cert | [11 empty] | 260 | 43 | 17 |  |  |  |  | 170 | 9.3 | 21 | 7.9 | 1.3 | 2.6 |  |  |  |  | 2.4 | 0.53 | 190 |  | 100 | [16 empty] | 52.68 | 15.45 | 10.83 | 0.167 | 6.37 | 10.86 | 2.2 | 0.626 | 1.06 | 0.14 | 0.01 |  |  | 10 | 23 |  | 13 | 3.3 | 1 |  | 0.63 | 3.6 | 0.76 |  |  | 2.1 | 0.33
OREAS 683 (4 Acid) Meas | [33 empty] | 0.2 | < 0.1 | 399 | 6.5 | 1.06 | 1160 | 1900 |  | 101
OREAS 683 (4 Acid) Cert | [33 empty] | 0.172 | 0.072 | 404 | 6.51 | 1 | 1180 | 2050 |  | 92
NCS DC73520 Meas |  |  |  | < 3 | < 0.01 | < 0.003 | 0.002 | 0.159 | 0.006 | < 0.003 | 0.038
NCS DC73520 Cert |  |  |  | 0.1 | 0.0005 | 0.001 | 0.005 | 0.15 | 0.005 | 0.001 | 0.037
OREAS 70b (4 Acid) Meas |  |  |  | < 3 | 0.02 | 0.008 | 0.005 | < 0.003 | 0.222 | < 0.003 | 0.011 | [22 empty] | 0.2 | 0.3 | 47.2 | 31.7 | 3.1 | 2060 | 3200 |  | 109
OREAS 70b (4 Acid) Cert |  |  |  | 0.2 | 0.01 | 0.008 | 0.005 | 0.0003 | 0.218 | 0.001 | 0.011 | [22 empty] | 0.2 | 0.4 | 52 | 34.4 | 3.3 | 2180 | 3100 |  | 112
Oreas 684 (Peroxide Fusion) Meas | [5 empty] | 0.012 | 0.091 |  | 0.224 | < 0.003 | 0.009
Oreas 684 (Peroxide Fusion) Cert | [5 empty] | 0.0118 | 0.1001 |  | 0.223 | 0.00114 | 0.0101
OREAS 620 (4 Acid) Meas | [33 empty] | 35.6 | 159 | 1650 | 19.4 | 9.97 | 14.8 | 25100 |  | > 10000
OREAS 620 (4 Acid) Cert | [33 empty] | 38.5 | 163 | 1730 | 20 | 9.47 | 15.2 | 24700 |  | 31500
OREAS 681 (Fire Assay) Meas | 52 | 541 | 247
OREAS 681 (Fire Assay) Cert | 51 | 526 | 243
OREAS 317 (4-Acid) Meas |  |  |  | 233 | 0.02 | < 0.003 | 0.393 | 0.005 | 0.01 | 12.1 | 16.8
OREAS 317 (4-Acid) Cert |  |  |  | 232 |  | 0.001 | 0.413 |  | 0.01 | 12.13 | 17.45
OREAS 999 (Peroxide Fusion) Meas | [5 empty] | < 0.003 | < 0.001 | < 0.003 | 0.008 |  | 0.008
OREAS 999 (Peroxide Fusion) Cert | [5 empty] | 0.000524 | 0.00255 | 0.000227 | 0.0052 |  | 0.0077
OREAS 86 (4 Acid) Meas |  |  |  | < 3 | < 0.01 | 0.05 | 0.542 | < 0.003 | 1.24 | < 0.003 | 0.014
OREAS 86 (4 Acid) Cert |  |  |  | 1.03 | 0.0008 | 0.051 | 0.562 |  | 1.23 | 0.0006 | 0.008
OREAS 86 (4 Acid) Meas |  |  |  | < 3 | < 0.01 | 0.05 | 0.531 | < 0.003 | 1.23 | < 0.003 | 0.008
OREAS 86 (4 Acid) Cert |  |  |  | 1.03 | 0.0008 | 0.051 | 0.562 |  | 1.23 | 0.0006 | 0.008
OREAS 683 (FA) Meas | 219 | 1880 | 895
OREAS 683 (FA) Cert | 207 | 1760 | 853
DMMAS 126 Meas | [42 empty] | 1150 | 1670 | 60 | 7.8 | 4.5 | < 3
DMMAS 126 Cert | [42 empty] | 1211 | 1588 | 66 | 7.88 | 4.51 | 4.26
OREAS 601c (4 acid) Meas | [33 empty] | 46.5 | 2.8 | 1190 | 25.2 | 3.44 | 6.8 | 15800 | 6.9 | 403
OREAS 601c (4 acid) Cert | [33 empty] | 50.3 | 2.77 | 1160 | 26.7 | 3.66 | 6.83 | 15800 | 7.5 | 425
OREAS 601c (4 acid) Meas | [33 empty] | 45.1 | 2.8 | 1160 | 29.1 | 3.32 | 7 | 16100 | 5.2 | 425
OREAS 601c (4 acid) Cert | [33 empty] | 50.3 | 2.77 | 1160 | 26.7 | 3.66 | 6.83 | 15800 | 7.5 | 425
OREAS 504 (4 Acid) Meas | [33 empty] | 3.2 |  | > 10000 |  | 628 |  | 13800
OREAS 504 (4 Acid) Cert | [33 empty] | 3.13 |  | 11370 |  | 643 |  | 13700
OREAS 504 (4 Acid) Meas | [33 empty] | 3.1 |  | > 10000 |  | 664 |  | 14900
OREAS 504 (4 Acid) Cert | [33 empty] | 3.13 |  | 11370 |  | 643 |  | 13700
OREAS 504 (4 Acid) Meas | [33 empty] | 3.2 |  | > 10000 |  | 673 |  | 14000
OREAS 504 (4 Acid) Cert | [33 empty] | 3.13 |  | 11370 |  | 643 |  | 13700
GMO-04 Meas | [33 empty] | 1.9 |  | 234 |  | 7880 |  | 6000 |  | 123
GMO-04 Cert | [33 empty] | 1.93 |  | 239.5 |  | 7949 |  | 7100 |  | 128
OREAS 752 (Peroxide Fusion) Meas | [13 empty] | 17 | 6 |  | 242 | 66 | 59 |  | 647 | 53 |  |  | 43 |  |  |  | 1 | 8 |  | 2 | [30 empty] | 1.93 | 3.62 | 0.4 | 1.44 | 0.38 |  | 0.38 | 0.08 | 0.34 | 0.05 | 0.13
OREAS 752 (Peroxide Fusion) Cert | [13 empty] | 18 | 6.4 |  | 238 | 66 | 57 |  | 659 | 47 |  |  | 41 |  |  |  | 0.97 | 8.44 |  | 1.9 | [30 empty] | 1.88 | 3.48 | 0.43 | 1.49 | 0.4 |  | 0.36 | 0.08 | 0.36 | 0.05 | 0.14
11670 Orig | [11 empty] | 6 | 2 | 20 | 1.2 | 0.1 | 4 | 0.4 | 124 | 34 | 136 | 10.1 | < 1 | 12.8 | 0.59 | 3.1 | 0.75 | < 0.1 | 10.8 | 6.18 | 31 | 16 | 404 | [16 empty] | 76.98 | 10.61 | 2.76 | 0.011 | 0.05 | 0.31 | 2.32 | 5.7 | 0.207 | < 0.01 | < 0.01 | 99.19 |  | 15.2 | 27.8 | 2.84 | 11.1 | 1.9 | 0.542 | 2.14 | 0.38 | 2.61 | 0.59 | 1.93 | 0.323 | 2.31 | 0.393
11670 Dup | [11 empty] | 6 | 2 | 20 | 1.3 | 0.1 | 4 | 0.4 | 126 | 34 | 136 | 10.1 | < 1 | 13.2 | 0.55 | 2.7 | 0.78 | < 0.1 | 10.3 | 6.44 | 32 | 16.7 | 418 | [16 empty] | 77.99 | 10.83 | 2.81 | 0.011 | 0.05 | 0.31 | 2.34 | 5.76 | 0.209 | < 0.01 | < 0.01 | 100.6 |  | 14.7 | 26.9 | 2.76 | 10.8 | 1.74 | 0.563 | 2.12 | 0.37 | 2.65 | 0.62 | 2.03 | 0.317 | 2.24 | 0.373
11671 Orig | [33 empty] | < 0.1 | < 0.1 | 10.1 | 25.3 | 0.13 | 4.6 | < 400 | < 0.1 | 69
11671 Dup | [33 empty] | < 0.1 | < 0.1 | 8.5 | 24.4 | 0.35 | 4.5 | < 400 | < 0.1 | 74
11682 Orig | [33 empty] | < 0.1 | < 0.1 | 10.8 | 17.5 | 1.89 | 1.3 | < 400 | < 0.1 | 15
11682 Dup | [33 empty] | < 0.1 | < 0.1 | 10.4 | 17.1 | 1.82 | 1 | < 400 | < 0.1 | 15
11687 Orig | [11 empty] | 14 | 5 | 20 | 1.2 | 0.1 | 4 | 2.4 | 562 | 37 | 250 | 18.1 | 3 | 7.7 | 1.75 | 3.5 | 1.38 | < 0.1 | 61.5 | 6.38 | 132 | 37.3 | 311 | [9 empty] | < 2 | 1.3 | 316 | 2.5 | < 0.1 | < 3 | 30.8 | 72.65 | 13.62 | 3.04 | 0.037 | 0.38 | 0.99 | 3.11 | 5.41 | 0.263 | 0.1 | 0.05 | 100.1 |  | 90.1 | 194 | 23 | 77.8 | 13.1 | 1.05 | 8.04 | 1.19 | 7.1 | 1.31 | 3.64 | 0.527 | 3.69 | 0.57
11687 Dup | [11 empty] | 14 | 5 | 20 | 1.1 | 0.1 | 4 | 2.4 | 552 | 35 | 244 | 18.7 | 3 | 8.3 | 1.65 | 3.4 | 1.26 | < 0.1 | 59.7 | 6.13 | 132 | 35.8 | 313 | [9 empty] | < 2 | 1.5 | 317 | 2.5 | < 0.1 | < 3 | 29.3 | 73.18 | 13.69 | 3.05 | 0.037 | 0.38 | 0.98 | 3.15 | 5.45 | 0.267 | 0.08 | 0.05 | 100.8 |  | 90.1 | 192 | 21.8 | 74.1 | 12.6 | 0.97 | 8.12 | 1.24 | 6.99 | 1.27 | 3.64 | 0.54 | 3.58 | 0.557
11697 Orig | [33 empty] | 0.1 | < 0.1 | 2.9 | 13.5 | 2.12 | 7.2 | < 400 | < 0.1 | 15
11697 Dup | [33 empty] | < 0.1 | < 0.1 | 3.5 | 14 | 2.33 | 6.8 | < 400 | < 0.1 | 9
11698 Orig | [11 empty] | 25 | 5 | 18 | 1.1 | < 0.1 | 1 | 0.5 | 937 | 16 | 80 | 4.5 | 2 | 3.9 | 0.11 | 2.9 | 0.44 | < 0.1 | 6.67 | 0.38 | 512 | 4 | 154 | [16 empty] | 70.4 | 14.9 | 2.56 | 0.023 | 0.58 | 2.42 | 3.72 | 3.38 | 0.282 | 0.08 | < 0.01 | 98.78 |  | 30.6 | 56.6 | 6.26 | 22.3 | 3.14 | 0.723 | 1.63 | 0.2 | 0.8 | 0.16 | 0.36 | 0.051 | 0.32 | 0.053
11698 Dup | [11 empty] | 25 | 5 | 18 | 1.2 | < 0.1 | 1 | 0.5 | 969 | 16 | 82 | 4.5 | 2 | 3.9 | 0.12 | 2.5 | 0.5 | < 0.1 | 6.32 | 0.36 | 521 | 3.9 | 143 | [16 empty] | 71.26 | 15.01 | 2.55 | 0.023 | 0.59 | 2.44 | 3.82 | 3.46 | 0.288 | 0.08 | < 0.01 | 99.97 |  | 29.4 | 54.2 | 5.95 | 21.2 | 3.14 | 0.737 | 1.66 | 0.19 | 0.91 | 0.14 | 0.37 | 0.05 | 0.32 | 0.053
11711 Orig | [11 empty] | 16 | 4 | 22 | 1 | < 0.1 | 5 | 4.8 | 613 | 37 | 302 | 16.3 | 4 | 9.7 | 0.68 | < 0.5 | 1.8 | < 0.1 | 95.6 | 10.2 | 132 | 36.6 | 363 | 0.1 | < 0.1 | 3 | 51.6 | 4.38 | 6.9 | < 400 | < 0.1 | 83 | < 2 | < 0.5 | 261 | 3.8 | < 0.1 | < 3 | 30.2 | 69.91 | 14.01 | 3.78 | 0.052 | 0.46 | 1.24 | 3.21 | 5.03 | 0.363 | 0.08 | 0.05 | 98.53 | 0.39 | 145 | 303 | 35.1 | 120 | 21.1 | 1.24 | 13.9 | 1.8 | 8.59 | 1.37 | 3.41 | 0.444 | 3.05 | 0.452
11711 Split Prep dup | [11 empty] | 14 | 4 | 22 | 1 | 0.1 | 5 | 4.7 | 612 | 39 | 302 | 17.5 | 4 | 9.7 | 0.63 | < 0.5 | 1.79 | < 0.1 | 96.5 | 11.1 | 136 | 36.5 | 362 | 0.2 | < 0.1 | 0.8 | 51.5 | 3.95 | 3.2 | < 400 | < 0.1 | 76 | < 2 | < 0.5 | 8 | 3.8 | < 0.1 | < 3 | 32.3 | 71.59 | 13.95 | 3.6 | 0.051 | 0.46 | 1.25 | 3.24 | 5.13 | 0.362 | 0.09 | < 0.01 | 100.2 | 0.47 | 142 | 303 | 35.3 | 119 | 20.8 | 1.24 | 13.2 | 1.79 | 8.51 | 1.4 | 3.5 | 0.455 | 2.96 | 0.444
11716 Orig | [33 empty] | 0.1 | < 0.1 | 2 | 26.9 | 1.6 | 3.2 | < 400 | < 0.1 | 64
11716 Dup | [33 empty] | 0.1 | 0.2 | 2.3 | 26.4 | 1.65 | 3.1 | < 400 | < 0.1 | 65
11719 Orig | < 1 | < 0.5 | < 0.5
11719 Dup | 1 | < 0.5 | < 0.5
11820 Orig | [11 empty] | 228 | 50 | 25 | 1.4 | 0.1 | 2 | 1.8 | 440 | 7 | 61 | 17.2 | 3 | 5.9 | 1.01 | 1.5 | 0.36 | < 0.1 | 2.26 | 0.68 | 377 | 44.7 | 217 | [16 empty] | 48.29 | 15.44 | 15.64 | 0.199 | 5.43 | 7.48 | 3 | 1.41 | 2.713 | 0.44 | 0.03 | 100.1 |  | 28.7 | 66.2 | 8.95 | 40.2 | 10.1 | 2.33 | 9.2 | 1.53 | 8.96 | 1.73 | 4.7 | 0.669 | 4.23 | 0.636
11820 Dup | [11 empty] | 228 | 50 | 25 | 1.7 | 0.2 | 2 | 1.8 | 448 | 7 | 62 | 17.6 | 3 | 5.5 | 1.03 | 2.1 | 0.46 | < 0.1 | 2.34 | 0.68 | 382 | 44.9 | 223 | [16 empty] | 48.63 | 15.52 | 15.97 | 0.203 | 5.42 | 7.54 | 3.04 | 1.43 | 2.767 | 0.44 | 0.03 | 101 |  | 28.8 | 66.8 | 9.07 | 41.2 | 10.3 | 2.32 | 9.37 | 1.53 | 9.3 | 1.71 | 4.89 | 0.707 | 4.45 | 0.628
11822 Orig | [42 empty] | < 2 | 242 | 321 | 40.4 | 0.2 | < 3 | 37.2
11822 Dup | [42 empty] | < 2 | 243 | 332 | 41.1 | 0.2 | < 3 | 32.3
11827 Orig | < 1 | < 0.5 | < 0.5 | < 3 | < 0.01 | < 0.003 | 0.007 | < 0.003 | 0.003 | < 0.003 | 0.007
11827 Split Prep dup | < 1 | < 0.5 | < 0.5 | < 3 | < 0.01 | < 0.003 | 0.007 | < 0.003 | 0.004 | < 0.003 | 0.007
Method Blank |  |  |  | < 3 | < 0.01 | < 0.003 | < 0.001 | < 0.003 | < 0.003 | < 0.003 | < 0.001
Method Blank |  |  |  | < 3 | < 0.01 | < 0.003 | < 0.001 | < 0.003 | < 0.003 | < 0.003 | 0.003
Method Blank | [22 empty] | < 1 | [7 empty] | < 2 |  | < 1 | [16 empty] | < 0.01 | < 0.01 | < 0.01 | < 0.005 | < 0.01 | 0.01 | < 0.01 | < 0.01 | < 0.001 | < 0.01 | < 0.01 | 0.04
Method Blank | [11 empty] | < 5 | < 1 | < 1 | < 0.5 | < 0.1 | < 1 | < 0.1 | < 3 | < 5 | < 1 | < 0.2 |  | < 0.1 | < 0.01 | < 0.5 | < 0.05 | < 0.1 | < 0.05 | < 0.01 |  | < 0.5 | [30 empty] | < 0.05 | < 0.05 | < 0.01 | < 0.05 | < 0.01 | < 0.005 | < 0.01 | < 0.01 | < 0.01 | < 0.01 | < 0.01 | < 0.005 | < 0.01 | < 0.002
Method Blank | [22 empty] | < 1 | [7 empty] | < 2 |  | 2 | [16 empty] | 0.01 | < 0.01 | < 0.01 | < 0.005 | < 0.01 | < 0.01 | < 0.01 | < 0.01 | < 0.001 | < 0.01 | < 0.01 | 0.04
Method Blank | [22 empty] | < 1 | [7 empty] | < 2 |  | 2 | [16 empty] | 0.01 | < 0.01 | < 0.01 | < 0.005 | < 0.01 | < 0.01 | < 0.01 | < 0.01 | < 0.001 | < 0.01 | < 0.01 | 0.04
Method Blank | [42 empty] | < 2 | < 0.5 | < 5 | < 0.1 | < 0.1 | < 3 | 30
Method Blank | [33 empty] | < 0.1 | < 0.1 | 0.2 | 0.2 | 0.08 | 0.1 | 400 | < 0.1 | < 1
Method Blank | < 1 | < 0.5 | < 0.5
Method Blank | < 1 | < 0.5 | < 0.5