## Results
Report Number: A24-07356
Report Date: 2/8/2024
Analyte Symbol | V | Co | Ga | Ge | In | Sn | Cs | Ba | Pb | Rb | Nb | Be | Hf | Ta | W | Tl | Bi | Th | U | Sr | Y | Zr | Ag | Cd | Cu | Li | Mo | Ni | S | Te | Zn | Au | As | Cr | Sc | Sb | Se | Mass | FeO | SiO2 | Al2O3 | Fe2O3 | MnO | MgO | CaO | Na2O | K2O | TiO2 | P2O5 | Cr2O3 | Total | Total 2 | LOI | La | Ce | Pr | Nd | Sm | Eu | Gd | Tb | Dy | Ho | Er | Tm | Yb | Lu | Fe2O3(T)
Unit Symbol | ppm | ppm | ppm | ppm | ppm | ppm | ppm | ppm | ppm | ppm | ppm | ppm | ppm | ppm | ppm | ppm | ppm | ppm | ppm | ppm | ppm | ppm | ppm | ppm | ppm | ppm | ppm | ppm | ppm | ppm | ppm | ppb | ppm | ppm | ppm | ppm | ppm | g | % | % | % | % | % | % | % | % | % | % | % | % | % | % | % | ppm | ppm | ppm | ppm | ppm | ppm | ppm | ppm | ppm | ppm | ppm | ppm | ppm | ppm | %
Detection Limit | 5 | 1 | 1 | 0.5 | 0.1 | 1 | 0.1 | 3 | 5 | 1 | 0.2 | 1 | 0.1 | 0.01 | 0.5 | 0.05 | 0.1 | 0.05 | 0.01 | 2 | 0.5 | 1 | 0.1 | 0.1 | 0.1 | 0.1 | 0.05 | 0.1 | 400 | 0.1 | 1 | 2 | 0.5 | 5 | 0.1 | 0.1 | 3 |  | 0.1 | 0.01 | 0.01 | 0.01 | 0.005 | 0.01 | 0.01 | 0.01 | 0.01 | 0.001 | 0.01 | 0.01 | 0.01 | 0.01 |  | 0.05 | 0.05 | 0.01 | 0.05 | 0.01 | 0.005 | 0.01 | 0.01 | 0.01 | 0.01 | 0.01 | 0.005 | 0.01 | 0.002 | 0.01
Analysis Method | FUS-MS | FUS-MS | FUS-MS | FUS-MS | FUS-MS | FUS-MS | FUS-MS | FUS-MS | FUS-MS | FUS-MS | FUS-MS | FUS-ICP | FUS-MS | FUS-MS | FUS-MS | FUS-MS | FUS-MS | FUS-MS | FUS-MS | FUS-ICP | FUS-MS | FUS-ICP | TD-MS | TD-MS | TD-MS | TD-MS | TD-MS | TD-MS | TD-MS | TD-MS | TD-MS | INAA | INAA | INAA | INAA | INAA | INAA | INAA | TITR | FUS-ICP | FUS-ICP | FUS-ICP | FUS-ICP | FUS-ICP | FUS-ICP | FUS-ICP | FUS-ICP | FUS-ICP | FUS-ICP | FUS-ICP | FUS-ICP | FUS-ICP | GRAV | FUS-MS | FUS-MS | FUS-MS | FUS-MS | FUS-MS | FUS-MS | FUS-MS | FUS-MS | FUS-MS | FUS-MS | FUS-MS | FUS-MS | FUS-MS | FUS-MS | FUS-ICP
86000 | < 5 | < 1 | < 1 | 0.5 | < 0.1 | < 1 | 0.3 | 12 | < 5 | 2 | 1.3 | < 1 | 2.1 | 0.17 | 1.4 | < 0.05 | < 0.1 | 2.41 | 0.28 | < 2 | 7 | 83 | < 0.1 | < 0.1 | 3 | 12.5 | 4.11 | 2.2 | 1400 | < 0.1 | 4 | < 2 | 1.1 | 68 | 0.3 | < 0.1 | < 3 | 31.5 |  | 99.24 | 0.47 |  | 0.009 | 0.02 | 0.03 | 0.02 | 0.02 | 0.057 | < 0.01 | 0.01 | 100.9 |  | -0.03 | 15.2 | 33.4 | 3.88 | 15.8 | 2.96 | 0.468 | 2.33 | 0.31 | 1.43 | 0.25 | 0.64 | 0.091 | 0.62 | 0.096 | 1.06
86001 | 5 | 1 | 16 | 1.2 | 0.1 | 1 | 0.5 | 661 | 22 | 193 | 2.9 | < 1 | 3.7 | 0.15 | < 0.5 | 1.07 | < 0.1 | 19.1 | 0.75 | 92 | 15.3 | 130 | < 0.1 | < 0.1 | 5.6 | 7.8 | 2.28 | 1.6 | 1400 | < 0.1 | 25 | < 2 | < 0.5 | 23 | 1.9 | < 0.1 | < 3 | 31 |  | 74.48 | 12.84 |  | 0.026 | 0.15 | 0.65 | 2.47 | 6.48 | 0.19 | 0.02 | < 0.01 | 100.1 |  | 0.33 | 73.4 | 155 | 16 | 58.4 | 9.31 | 1.06 | 5.67 | 0.71 | 3.56 | 0.59 | 1.4 | 0.183 | 1.19 | 0.196 | 2.45
86002 | < 5 | < 1 | 19 | 1 | < 0.1 | < 1 | 0.5 | 320 | 27 | 192 | 1.1 | 1 | 3 | 0.08 | 1.2 | 1.13 | < 0.1 | 17.7 | 1.8 | 94 | 4.4 | 97 | < 0.1 | < 0.1 | 3.2 | 17.6 | 1.96 | 1.5 | 1500 | < 0.1 | 17 | < 2 | < 0.5 | 24 | 0.8 | < 0.1 | < 3 | 30.9 |  | 75.28 | 13.14 |  | 0.018 | 0.11 | 1.2 | 3.3 | 4.95 | 0.089 | 0.02 | < 0.01 | 100 |  | 0.19 | 18.6 | 30 | 3.16 | 11.5 | 1.8 | 0.828 | 1.3 | 0.18 | 0.88 | 0.16 | 0.41 | 0.066 | 0.53 | 0.09 | 1.74
86003 | 17 | 5 | 19 | 1.6 | 0.1 | 1 | 0.9 | 771 | 23 | 175 | 7.2 | 2 | 5.8 | 0.37 | < 0.5 | 1.02 | < 0.1 | 12.9 | 1.31 | 124 | 31.9 | 223 | 0.1 | 0.2 | 26.1 | 17.5 | 2.55 | 6 | 1800 | < 0.1 | 94 | < 2 | < 0.5 | 24 | 6.7 | < 0.1 | < 3 | 31.8 |  | 72.19 | 13.92 |  | 0.028 | 0.37 | 1.83 | 3.14 | 4.87 | 0.329 | 0.08 | < 0.01 | 100.7 |  | 0.36 | 77.3 | 153 | 17.7 | 65.4 | 11.4 | 1.14 | 8.46 | 1.18 | 6.57 | 1.27 | 3.18 | 0.42 | 2.68 | 0.394 | 3.55
86004 | 5 | 1 | 21 | 1.8 | 0.1 | 2 | 0.7 | 911 | 33 | 298 | 8.9 | 1 | 0.4 | 0.41 | 2.7 | 1.77 | < 0.1 | 0.89 | 0.47 | 86 | 1.7 | 11 | < 0.1 | < 0.1 | 8.9 | 13.1 | 0.52 | 1.2 | 1600 | < 0.1 | 21 | < 2 | < 0.5 | 20 | 1.1 | < 0.1 | < 3 | 31.4 |  | 71.37 | 13.53 |  | 0.025 | 0.07 | 0.59 | 2.68 | 7.02 | 0.249 | < 0.01 | < 0.01 | 98.97 |  | 0.11 | 8.81 | 12.9 | 1.17 | 3.54 | 0.58 | 1.58 | 0.49 | 0.07 | 0.35 | 0.07 | 0.21 | 0.036 | 0.23 | 0.031 | 3.31
86005 | 18 | 3 | 22 | 1.4 | 0.1 | 1 | 0.3 | 687 | 31 | 135 | 6.1 | < 1 | 7.8 | 0.39 | 0.9 | 0.77 | < 0.1 | 2.34 | 1.79 | 140 | 15.8 | 288 | < 0.1 | < 0.1 | 3 | 15.9 | 1.84 | 3.7 | 1600 | < 0.1 | 61 | < 2 | < 0.5 | 25 | 2.1 | < 0.1 | < 3 | 30.4 |  | 73.35 | 13.15 |  | 0.045 | 0.32 | 1.07 | 3.31 | 5.31 | 0.324 | 0.08 | < 0.01 | 100.5 |  | 0.3 | 34.3 | 53.1 | 6.02 | 25.4 | 4.69 | 1.19 | 3.8 | 0.51 | 3.02 | 0.57 | 1.64 | 0.221 | 1.42 | 0.223 | 3.29
86006 | 128 | 40 | 22 | 1.5 | 0.1 | 3 | 2.2 | 454 | 9 | 74 | 10.8 | 2 | 2.1 | 0.57 | < 0.5 | 0.48 | < 0.1 | 0.79 | 0.49 | 656 | 34.4 | 86 | < 0.1 | 0.2 | 21.7 | 19 | < 0.05 | 58.5 | 1800 | < 0.1 | 127 | < 2 | < 0.5 | 53 | 16 | < 0.1 | < 3 | 32.3 |  | 51.44 | 17.52 |  | 0.166 | 5.96 | 6.85 | 3.37 | 1.62 | 1.248 | 0.25 | < 0.01 | 99.12 |  | 0.3 | 13.4 | 32.9 | 4.4 | 21.1 | 5.32 | 1.39 | 5.26 | 0.92 | 5.9 | 1.24 | 3.58 | 0.504 | 3.36 | 0.548 | 10.39
86007 | 39 | 6 | 24 | 1.6 | 0.1 | 4 | 0.5 | 1450 | 42 | 125 | 21.1 | 2 | 14 | 1.22 | 0.6 | 0.79 | < 0.1 | 3.77 | 1.28 | 364 | 72.4 | 594 | < 0.1 | < 0.1 | 12.9 | 58.2 | 0.56 | 6.2 | 1600 | < 0.1 | 61 | 5 | < 0.5 | 18 | 2.3 | < 0.1 | < 3 | 34.5 |  | 65.67 | 13.32 |  | 0.098 | 1.22 | 2.74 | 3.18 | 4.42 | 1.116 | 0.56 | < 0.01 | 99.36 |  | 0.29 | 80.7 | 188 | 24 | 103 | 20 | 3.58 | 15.2 | 2.3 | 14.2 | 2.63 | 7.36 | 0.98 | 6.11 | 0.908 | 6.74
86008 | 38 | 6 | 24 | 1.4 | 0.1 | 4 | 0.4 | 1470 | 42 | 124 | 21.1 | 3 | 13.6 | 1.28 | 4.3 | 0.71 | < 0.1 | 3.55 | 1.36 | 369 | 72.6 | 594 | 0.2 | < 0.1 | 10.6 | 20.6 | 0.08 | 2.4 | 1400 | < 0.1 | 74 | < 2 | 2.4 | 19 | 9.3 | 0.2 | < 3 | 30.3 |  | 66.29 | 13.31 |  | 0.099 | 1.22 | 2.75 | 3.2 | 4.46 | 1.129 | 0.56 | < 0.01 | 100.7 |  | 0.67 | 81.8 | 187 | 23.8 | 104 | 19.7 | 3.63 | 14.8 | 2.42 | 14.3 | 2.63 | 7.17 | 0.945 | 6.03 | 0.857 | 6.95
86009 | 19 | 4 | 28 | 1.5 | 0.1 | 2 | 0.3 | 610 | 39 | 262 | 25.6 | 3 | 16.7 | 1.55 | 1.1 | 1.57 | < 0.1 | 80.7 | 6.78 | 151 | 138 | 652 | 0.1 | < 0.1 | 4.8 | 10.8 | 2.89 | 3.5 | 2000 | < 0.1 | 118 | < 2 | 4.3 | 9 | 10.3 | < 0.1 | < 3 | 33.8 |  | 68.29 | 14.53 |  | 0.055 | 0.7 | 2 | 3.32 | 5.57 | 0.526 | 0.15 | < 0.01 | 100.4 |  | 0.36 | 204 | 437 | 50.5 | 192 | 36.9 | 1.78 | 28.3 | 4.73 | 29 | 5.41 | 14 | 1.85 | 10.7 | 1.42 | 4.92
86010 | 46 | 9 | 25 | 1.2 | 0.1 | 3 | 0.8 | 1350 | 24 | 122 | 24.5 | 4 | 14.3 | 1.31 | 0.6 | 0.75 | < 0.1 | 3.2 | 1.38 | 534 | 62.7 | 630 | < 0.1 | 0.1 | 7.6 | 30.7 | 0.43 | 4.2 | 1400 | < 0.1 | 140 | < 2 | 2.8 | 10 | 9.3 | < 0.1 | < 3 | 30.1 |  | 62.96 | 14.4 |  | 0.1 | 1.22 | 4.09 | 3.35 | 4.02 | 1.145 | 0.62 | < 0.01 | 98.73 |  | 0 | 73.1 | 165 | 20.2 | 88.4 | 17.2 | 3.63 | 13.8 | 2.07 | 12.3 | 2.29 | 6.09 | 0.87 | 5.68 | 0.849 | 6.83
86012 | 63 | 12 | 26 | 1.3 | 0.1 | 4 | 0.7 | 1380 | 31 | 120 | 25.4 | 4 | 13.6 | 1.59 | 0.8 | 0.69 | < 0.1 | 3.33 | 1.34 | 554 | 63.4 | 595 | < 0.1 | 0.2 | 9.1 | 20.5 | 0.2 | 5.8 | 1300 | < 0.1 | 145 | < 2 | 3.1 | 29 | 9.1 | < 0.1 | < 3 | 30.3 |  | 63.17 | 15.01 |  | 0.096 | 1.39 | 4.25 | 3.36 | 4.07 | 1.427 | 0.66 | < 0.01 | 100.9 |  | 0.19 | 74.8 | 165 | 20.6 | 88.8 | 17.4 | 3.78 | 13.6 | 2.05 | 12 | 2.32 | 6.29 | 0.864 | 5.48 | 0.864 | 7.32
86013 | 40 | 7 | 18 | 1.1 | < 0.1 | 1 | 2 | 1350 | 16 | 114 | 6.3 | 2 | 3.8 | 0.59 | 1 | 0.37 | 0.1 | 5.07 | 1.36 | 1256 | 12.4 | 150 | < 0.1 | < 0.1 | 10.6 | 18.8 | 1.52 | 45.3 | 1400 | < 0.1 | 33 | < 2 | 4.7 | 151 | 4.6 | 0.3 | < 3 | 31.7 |  | 68.32 | 15.63 |  | 0.053 | 1.41 | 2.43 | 5.42 | 3.66 | 0.245 | 0.13 | 0.02 | 100.8 |  | 0.33 | 27.2 | 53.5 | 6.17 | 25 | 4.56 | 1.13 | 3.23 | 0.4 | 2.23 | 0.41 | 1.18 | 0.187 | 1.23 | 0.193 | 3.13
86014 | 62 | 11 | 24 | 1.3 | 0.1 | 4 | 0.9 | 1360 | 22 | 112 | 27.1 | 3 | 14.4 | 1.6 | 0.6 | 0.62 | < 0.1 | 3.48 | 1.3 | 521 | 66.9 | 584 | < 0.1 | 0.1 | 12.3 | 31.4 | 0.85 | 5.8 | 1600 | < 0.1 | 87 | < 2 | < 0.5 | 26 | 9.3 | < 0.1 | < 3 | 32.2 |  | 63.91 | 14.41 |  | 0.11 | 1.49 | 3.67 | 3.31 | 4.08 | 1.409 | 0.65 | < 0.01 | 100.7 |  | 0.52 | 74 | 168 | 21.5 | 93.4 | 18.3 | 3.84 | 14.5 | 2.16 | 13.4 | 2.46 | 6.9 | 0.958 | 5.83 | 0.854 | 7.12
86015 | 55 | 11 | 25 | 1.4 | 0.1 | 4 | 0.8 | 1240 | 23 | 124 | 25.7 | 3 | 13.5 | 1.59 | 21.7 | 0.73 | < 0.1 | 3.38 | 1.42 | 484 | 65.6 | 571 | < 0.1 | 0.1 | 9.8 | 24.7 | 0.65 | 4.4 | 1900 | < 0.1 | 54 | 9 | < 0.5 | 19 | 8.3 | < 0.1 | < 3 | 31.2 |  | 63.7 | 14.74 |  | 0.1 | 1.26 | 3.64 | 3.29 | 4.04 | 1.288 | 0.6 | < 0.01 | 99.65 |  | 0.29 | 74.8 | 168 | 21.2 | 90.3 | 18.5 | 3.56 | 13.8 | 2.18 | 13 | 2.37 | 6.61 | 0.912 | 5.93 | 0.88 | 6.69
86016 | 61 | 12 | 24 | 1.4 | 0.1 | 4 | 0.7 | 1310 | 24 | 113 | 25.1 | 3 | 12.9 | 1.54 | 0.8 | 0.69 | < 0.1 | 3.19 | 1.27 | 541 | 62.9 | 564 | < 0.1 | 0.2 | 38.8 | 22.3 | 0.14 | 6.5 | 1500 | < 0.1 | 149 | < 2 | < 0.5 | 22 | 9.3 | < 0.1 | < 3 | 31.7 |  | 63.55 | 14.35 |  | 0.103 | 1.41 | 4.22 | 3.38 | 3.98 | 1.441 | 0.73 | < 0.01 | 100.8 |  | 0.08 | 73.5 | 160 | 20.1 | 88.4 | 17.5 | 3.65 | 13.4 | 2.1 | 12.1 | 2.32 | 6.32 | 0.887 | 5.81 | 0.828 | 7.54
86017 | 6 | 1 | 19 | 1.3 | 0.1 | < 1 | 0.2 | 774 | 18 | 84 | 6 | 2 | 9.2 | 0.08 | < 0.5 | 0.45 | < 0.1 | 7.68 | 0.76 | 172 | 25.7 | 400 | 0.1 | < 0.1 | 11.9 | 10.9 | 2.37 | 1.9 | 1700 | < 0.1 | 95 | < 2 | < 0.5 | 23 | 4.7 | < 0.1 | < 3 | 29.9 |  | 73.66 | 13.23 |  | 0.057 | 0.22 | 2.02 | 3.25 | 4.05 | 0.358 | 0.06 | < 0.01 | 101 |  | 0.07 | 63.7 | 117 | 14.5 | 57.2 | 9.75 | 1.4 | 7.45 | 1.02 | 5.67 | 1.01 | 2.91 | 0.432 | 3 | 0.528 | 3.98
86018 | < 5 | < 1 | 22 | 1.2 | < 0.1 | < 1 | 0.2 | 182 | 29 | 188 | 2.4 | 2 | 0.9 | 0.18 | 0.8 | 0.98 | < 0.1 | 5.91 | 4.32 | 63 | 17 | 32 | < 0.1 | 0.1 | 5.5 | 13.5 | 1.18 | 1.8 | 1800 | < 0.1 | 25 | < 2 | 1.2 | 19 | 0.9 | < 0.1 | < 3 | 30.2 |  | 74.92 | 13.3 |  | 0.022 | 0.05 | 1.13 | 3.4 | 5.04 | 0.05 | < 0.01 | < 0.01 | 99.61 |  | 0.16 | 28.3 | 20.5 | 4.47 | 16.2 | 2.52 | 1.17 | 2.74 | 0.43 | 2.55 | 0.51 | 1.44 | 0.192 | 1.13 | 0.176 | 1.53
86019 | 62 | 12 | 24 | 1.7 | 0.1 | 4 | 0.7 | 1310 | 23 | 117 | 22 | 3 | 14 | 1.45 | 0.9 | 0.65 | < 0.1 | 3 | 1.19 | 512 | 64.9 | 603 | < 0.1 | < 0.1 | 7.7 | 19.5 | 0.42 | 5.9 | 1600 | < 0.1 | 132 | < 2 | 1.2 | 21 | 8.9 | < 0.1 | < 3 | 30.3 |  | 63.08 | 14.37 |  | 0.102 | 1.44 | 4.09 | 3.28 | 4.18 | 1.406 | 0.69 | < 0.01 | 100.1 |  | 0.28 | 73.8 | 165 | 21.3 | 92.6 | 18.5 | 3.78 | 14.1 | 2.16 | 13 | 2.4 | 6.48 | 0.924 | 6.01 | 0.867 | 7.21
86020 | 76 | 15 | 27 | 1.4 | 0.2 | 4 | 0.3 | 1790 | 19 | 67 | 26.6 | 3 | 13 | 1.38 | < 0.5 | 0.38 | < 0.1 | 1.94 | 0.77 | 680 | 81.4 | 562 | < 0.1 | 0.2 | 9.5 | 21.1 | 1.25 | 3.7 | 1400 | 0.2 | 199 | 7 | < 0.5 | 25 | 14 | < 0.1 | < 3 | 34.1 |  | 58.44 | 14.47 |  | 0.159 | 1.88 | 5.68 | 3.36 | 3.2 | 1.769 | 1.18 | < 0.01 | 100.5 |  | -0.03 | 85.7 | 199 | 26 | 118 | 24.5 | 5.28 | 19.4 | 2.96 | 16.9 | 3 | 7.82 | 1.08 | 6.67 | 0.974 | 10.42
86021 | 178 | 33 | 33 | 2.3 | 0.4 | 8 | 0.3 | 755 | 15 | 40 | 76.3 | 4 | 28.3 | 4.33 | 0.8 | 0.28 | < 0.1 | 8.37 | 3.6 | 362 | 242 | 1524 | < 0.1 | 0.6 | 22.9 | 14.4 | 0.18 | 7.3 | 1500 | < 0.1 | 402 | < 2 | < 0.5 | 12 | 31.2 | < 0.1 | < 3 | 34.1 | 11.6 | 43.68 | 10.33 | 10.02 | 0.337 | 4.41 | 7.47 | 2.62 | 2.04 | 4.141 | 2.06 | < 0.01 | 98.9 | 100.2 | 0.16 | 232 | 572 | 75.5 | 327 | 65.1 | 6.06 | 51.1 | 7.93 | 43.8 | 8.63 | 24.3 | 3.11 | 20.9 | 3.01

## QC
Report Number: A24-07356
Report Date: 2/8/2024
Analyte Symbol | V | Co | Ga | Ge | In | Sn | Cs | Ba | Pb | Rb | Nb | Be | Hf | Ta | W | Tl | Bi | Th | U | Sr | Y | Zr | Ag | Cd | Cu | Li | Mo | Ni | S | Te | Zn | Au | As | Cr | Sc | Sb | Se | Mass | FeO | SiO2 | Al2O3 | MnO | MgO | CaO | Na2O | K2O | TiO2 | P2O5 | Cr2O3 | Total | Total 2 | LOI | La | Ce | Pr | Nd | Sm | Eu | Gd | Tb | Dy | Ho | Er | Tm | Yb | Lu | Fe2O3(T)
Unit Symbol | ppm | ppm | ppm | ppm | ppm | ppm | ppm | ppm | ppm | ppm | ppm | ppm | ppm | ppm | ppm | ppm | ppm | ppm | ppm | ppm | ppm | ppm | ppm | ppm | ppm | ppm | ppm | ppm | ppm | ppm | ppm | ppb | ppm | ppm | ppm | ppm | ppm | g | % | % | % | % | % | % | % | % | % | % | % | % | % | % | ppm | ppm | ppm | ppm | ppm | ppm | ppm | ppm | ppm | ppm | ppm | ppm | ppm | ppm | %
Detection Limit | 5 | 1 | 1 | 0.5 | 0.1 | 1 | 0.1 | 3 | 5 | 1 | 0.2 | 1 | 0.1 | 0.01 | 0.5 | 0.05 | 0.1 | 0.05 | 0.01 | 2 | 0.5 | 1 | 0.1 | 0.1 | 0.1 | 0.1 | 0.05 | 0.1 | 400 | 0.1 | 1 | 2 | 0.5 | 5 | 0.1 | 0.1 | 3 |  | 0.1 | 0.01 | 0.01 | 0.005 | 0.01 | 0.01 | 0.01 | 0.01 | 0.001 | 0.01 | 0.01 | 0.01 | 0.01 |  | 0.05 | 0.05 | 0.01 | 0.05 | 0.01 | 0.005 | 0.01 | 0.01 | 0.01 | 0.01 | 0.01 | 0.005 | 0.01 | 0.002 | 0.01
Analysis Method | FUS-MS | FUS-MS | FUS-MS | FUS-MS | FUS-MS | FUS-MS | FUS-MS | FUS-MS | FUS-MS | FUS-MS | FUS-MS | FUS-ICP | FUS-MS | FUS-MS | FUS-MS | FUS-MS | FUS-MS | FUS-MS | FUS-MS | FUS-ICP | FUS-MS | FUS-ICP | TD-MS | TD-MS | TD-MS | TD-MS | TD-MS | TD-MS | TD-MS | TD-MS | TD-MS | INAA | INAA | INAA | INAA | INAA | INAA | INAA | TITR | FUS-ICP | FUS-ICP | FUS-ICP | FUS-ICP | FUS-ICP | FUS-ICP | FUS-ICP | FUS-ICP | FUS-ICP | FUS-ICP | FUS-ICP | FUS-ICP | GRAV | FUS-MS | FUS-MS | FUS-MS | FUS-MS | FUS-MS | FUS-MS | FUS-MS | FUS-MS | FUS-MS | FUS-MS | FUS-MS | FUS-MS | FUS-MS | FUS-MS | FUS-ICP
NIST 694 Meas | [39 empty] | 11.29 | 1.89 | 0.011 | 0.34 | 42.11 | 0.87 | 0.54 | 0.118 | 29.64 | 0.12 | [17 empty] | 0.76
NIST 694 Cert | [39 empty] | 11.2 | 1.8 | 0.0116 | 0.33 | 43.6 | 0.86 | 0.51 | 0.11 | 30.2 | 0.1 | [17 empty] | 0.79
NIST 694 Meas | [39 empty] | 11.29 | 1.89 | 0.011 | 0.34 | 42.11 | 0.87 | 0.54 | 0.118 | 29.64 | 0.12 | [17 empty] | 0.76
NIST 694 Cert | [39 empty] | 11.2 | 1.8 | 0.0116 | 0.33 | 43.6 | 0.86 | 0.51 | 0.11 | 30.2 | 0.1 | [17 empty] | 0.79
NCS DC71305 (GBW 07113) Meas | [11 empty] | 4 | [7 empty] | 41 |  | 396 | [17 empty] | 71.13 | 12.9 | 0.151 | 0.14 | 0.6 | 2.51 | 5.46 | 0.288 | 0.04 | [18 empty] | 3.41
NCS DC71305 (GBW 07113) Cert | [11 empty] | 4 | [7 empty] | 43 |  | 403 | [17 empty] | 72.8 | 13 | 0.14 | 0.16 | 0.59 | 2.57 | 5.43 | 0.3 | 0.05 | [18 empty] | 3.21
NCS DC71305 (GBW 07113) Meas | [11 empty] | 4 | [7 empty] | 41 |  | 396 | [17 empty] | 71.13 | 12.9 | 0.151 | 0.14 | 0.6 | 2.51 | 5.46 | 0.288 | 0.04 | [18 empty] | 3.41
NCS DC71305 (GBW 07113) Cert | [11 empty] | 4 | [7 empty] | 43 |  | 403 | [17 empty] | 72.8 | 13 | 0.14 | 0.16 | 0.59 | 2.57 | 5.43 | 0.3 | 0.05 | [18 empty] | 3.21
NIST 696 Meas | [21 empty] | 1060 | [17 empty] | 3.9 | 55.11 | < 0.005 | 0.03 | 0.04 |  | < 0.01 | 2.7 | 0.07 | [18 empty] | 8.64
NIST 696 Cert | [21 empty] | 1037 | [17 empty] | 3.79 | 54.5 | 0.004 | 0.012 | 0.018 |  | 0.009 | 2.64 | 0.05 | [18 empty] | 8.7
NIST 696 Meas | [21 empty] | 1060 | [17 empty] | 3.9 | 55.11 | < 0.005 | 0.03 | 0.04 |  | < 0.01 | 2.7 | 0.07 | [18 empty] | 8.64
NIST 696 Cert | [21 empty] | 1037 | [17 empty] | 3.79 | 54.5 | 0.004 | 0.012 | 0.018 |  | 0.009 | 2.64 | 0.05 | [18 empty] | 8.7
SY-4 Meas | [11 empty] | 3 | [7 empty] | 1225 |  | 546 | [17 empty] | 50.13 | 21.28 | 0.11 | 0.51 | 8.13 | 7.03 | 1.68 | 0.298 | 0.13 | [18 empty] | 6.23
SY-4 Cert | [11 empty] | 2.6 | [7 empty] | 1191 |  | 517 | [17 empty] | 49.9 | 20.69 | 0.108 | 0.54 | 8.05 | 7.1 | 1.66 | 0.287 | 0.131 | [18 empty] | 6.21
SY-4 Meas | [11 empty] | 3 | [7 empty] | 1225 |  | 546 | [17 empty] | 50.13 | 21.28 | 0.11 | 0.51 | 8.13 | 7.03 | 1.68 | 0.298 | 0.13 | [18 empty] | 6.23
SY-4 Cert | [11 empty] | 2.6 | [7 empty] | 1191 |  | 517 | [17 empty] | 49.9 | 20.69 | 0.108 | 0.54 | 8.05 | 7.1 | 1.66 | 0.287 | 0.131 | [18 empty] | 6.21
JGb-2 Meas | [38 empty] | 5.3
JGb-2 Cert | [38 empty] | 5.41
JGb-2 Meas | [38 empty] | 5.3
JGb-2 Cert | [38 empty] | 5.41
IGS 41 Meas | [19 empty] | > 10000 | [22 empty] | 0.24 |  |  |  |  | 1.24
IGS 41 Cert | [19 empty] | 19104 | [22 empty] | 0.265 |  |  |  |  | 1.265
OREAS 101b (Fusion) Meas |  | 42 | [6 empty] | < 5 | [8 empty] | 35.9 | 381 |  | 164 | [31 empty] | 768 | 1300 | 121 | 373 | 48 | 7.53 |  | 4.96 | 30.2 | 6.01 | 17.8 | 2.58 | 17.1 | 2.55
OREAS 101b (Fusion) Cert |  | 47 | [6 empty] | 20 | [8 empty] | 37.1 | 396 |  | 178 | [31 empty] | 789 | 1331 | 127 | 378 | 48 | 7.77 |  | 5.37 | 32.1 | 6.34 | 18.7 | 2.66 | 17.6 | 2.58
OREAS 101b (4 Acid) Meas | [24 empty] | 405 |  | 18.9 | 8.4
OREAS 101b (4 Acid) Cert | [24 empty] | 412 |  | 20.1 | 8.2
OREAS 98 (4 Acid) Meas | [22 empty] | 45.5 |  | > 10000 | [5 empty] | 1410
OREAS 98 (4 Acid) Cert | [22 empty] | 45.1 |  | 148000 | [5 empty] | 1360
NCS DC86318 Meas | [6 empty] | 11 |  |  | 383 | [7 empty] | 70 |  |  | > 10000 | [31 empty] | > 2000 | 431 | 745 | > 2000 | > 1000 | 19.3 | > 1000 | 499 | > 1000 | 600 | > 1000 | 269 | > 1000 | 260
NCS DC86318 Cert | [6 empty] | 11.88 |  |  | 369.42 | [7 empty] | 67 |  |  | 17008 | [31 empty] | 1960 | 432 | 737 | 3429 | 1725 | 18.91 | 2168 | 468 | 3224 | 560 | 1750 | 271 | 1844 | 264
USZ-25-2006 /RARE-EARTH ORE CGL 111 Meas | 149 | 33 | [5 empty] | 924 | 1130 | [11 empty] | 973 | [31 empty] | > 2000 | > 3000 | > 1000 |  | 851 | 201 | [6 empty] | 51.7
USZ-25-2006 /RARE-EARTH ORE CGL 111 Cert | 139 | 32.5 | [5 empty] | 917 | 1100 | [11 empty] | 959 | [31 empty] | 19300 | 29000 | 2800 |  | 900 | 211 | [6 empty] | 54.5
DNC-1a Meas | [19 empty] | 144 |  | 36 | [17 empty] | 47.54 | 17.99 | 0.149 | 10.03 | 11.41 | 1.9 | 0.22 | 0.473 | 0.08 | [18 empty] | 9.72
DNC-1a Cert | [19 empty] | 144 |  | 38 | [17 empty] | 47.15 | 18.34 | 0.15 | 10.13 | 11.49 | 1.89 | 0.234 | 0.48 | 0.07 | [18 empty] | 9.97
DNC-1a Meas | [19 empty] | 144 |  | 36 | [17 empty] | 47.54 | 17.99 | 0.149 | 10.03 | 11.41 | 1.9 | 0.22 | 0.473 | 0.08 | [18 empty] | 9.72
DNC-1a Cert | [19 empty] | 144 |  | 38 | [17 empty] | 47.15 | 18.34 | 0.15 | 10.13 | 11.49 | 1.89 | 0.234 | 0.48 | 0.07 | [18 empty] | 9.97
BHVO-2 Meas | [19 empty] | 394 |  | 163 | [17 empty] | 49.34 | 13.71 |  | 7.1 | 11.39 | 2.25 | 0.51 | 2.705 | 0.27 | [18 empty] | 12.27
BHVO-2 Cert | [19 empty] | 389 |  | 172 | [17 empty] | 49.9 | 13.5 |  | 7.23 | 11.4 | 2.22 | 0.52 | 2.73 | 0.27 | [18 empty] | 12.3
BHVO-2 Meas | [19 empty] | 394 |  | 163 | [17 empty] | 49.34 | 13.71 |  | 7.1 | 11.39 | 2.25 | 0.51 | 2.705 | 0.27 | [18 empty] | 12.27
BHVO-2 Cert | [19 empty] | 389 |  | 172 | [17 empty] | 49.9 | 13.5 |  | 7.23 | 11.4 | 2.22 | 0.52 | 2.73 | 0.27 | [18 empty] | 12.3
USZ-42-2006 /RARE-EARTH ORE CGL 124 Meas | 120 | [6 empty] | 302 | 1670 |  | 37 | [6 empty] | 957 |  |  | 164 | [31 empty] | > 2000 | > 3000 | > 1000 | > 2000 | 518 | 85 |  |  |  | 7.61 |  |  | 18.1
USZ-42-2006 /RARE-EARTH ORE CGL 124 Cert | 115 | [6 empty] | 307 | 1600 |  | 31 | [6 empty] | 946 |  |  | 167 | [31 empty] | 21100 | 27600 | 2300 | 6500 | 539 | 87.22 |  |  |  | 7.86 |  |  | 17.85
REE-1 Meas |  | 1 |  |  |  | 502 | 1 | 102 |  | > 1000 | > 1000 |  | 471 |  |  |  |  | 777 | 145 |  | 5760 | [31 empty] | 1730 | > 3000 | 452 | 1510 | 408 | 24.7 | 432 | 114 | 894 | 215 | 723 | 111 | 714
REE-1 Cert |  | 1.58 |  |  |  | 498 | 1.07 | 100.1 |  | 1050 | 4050 |  | 479 |  |  |  |  | 719 | 137 |  | 5480 | [31 empty] | 1661 | 3960 | 435 | 1456 | 381 | 23.5 | 433 | 106 | 847 | 208 | 701 | 106 | 678
OREAS 520 (4 Acid) Meas | [22 empty] | 0.4 |  | 2720 | 17.5 | 68.6 | 79 | 9700 | 0.2 | 22
OREAS 520 (4 Acid) Cert | [22 empty] | 0.45 |  | 2930 | 16.9 | 65 | 76 | 10100 | 0.36 | 22.7
Oreas 77b (4 Acid) Meas | [22 empty] | 1.5 | 1.3 | 3150 | 15 |  | > 10000 |  | 1.6 | 200
Oreas 77b (4 Acid) Cert | [22 empty] | 1.62 | 1.2 | 3426 | 18.8 |  | 113000 |  | 1.35 | 205
W-2b Meas | 272 | 43 | 17 |  |  |  | 0.8 | 174 | 8 | 20 | 7.6 | < 1 | 2.4 |  |  |  |  | 2.2 | 0.51 | 192 | 22.5 | 89 | [17 empty] | 52.2 | 15.08 | 0.167 | 6.16 | 10.98 | 2.2 | 0.61 | 1.082 | 0.13 | 0.01 |  |  |  | 11 | 23.9 |  | 13.3 | 3.3 | 1.1 |  | 0.59 | 3.9 | 0.74 |  |  | 2.1 | 0.3 | 10.51
W-2b Cert | 260 | 43 | 17 |  |  |  | 0.99 | 170 | 9.3 | 21 | 7.9 | 1.3 | 2.6 |  |  |  |  | 2.4 | 0.53 | 190 | 23 | 100 | [17 empty] | 52.68 | 15.45 | 0.167 | 6.37 | 10.86 | 2.2 | 0.626 | 1.06 | 0.14 | 0.01 |  |  |  | 10 | 23 |  | 13 | 3.3 | 1 |  | 0.63 | 3.6 | 0.76 |  |  | 2.1 | 0.33 | 10.83
W-2b Meas | [11 empty] | < 1 | [7 empty] | 192 |  | 89 | [17 empty] | 52.2 | 15.08 | 0.167 | 6.16 | 10.98 | 2.2 | 0.61 | 1.082 | 0.13 | 0.01 | [17 empty] | 10.51
W-2b Cert | [11 empty] | 1.3 | [7 empty] | 190 |  | 100 | [17 empty] | 52.68 | 15.45 | 0.167 | 6.37 | 10.86 | 2.2 | 0.626 | 1.06 | 0.14 | 0.01 | [17 empty] | 10.83
OREAS 148 (4 Acid) Meas | [24 empty] | 322 | > 2000 | 3.7 | 22.1 |  |  | 149
OREAS 148 (4 Acid) Cert | [24 empty] | 338 | 4650 | 8.86 | 22.2 |  |  | 162
OREAS 70b (4 Acid) Meas | [22 empty] | 0.2 | 0.4 | 46.4 | 32.8 | 3.29 | 1980 |  |  | 104
OREAS 70b (4 Acid) Cert | [22 empty] | 0.2 | 0.4 | 52 | 34.4 | 3.3 | 2180 |  |  | 112
OREAS 620 (4 Acid) Meas | [22 empty] | 34 | 157 | 1630 | 19.3 | 9.84 | 13.2 |  |  | > 10000
OREAS 620 (4 Acid) Cert | [22 empty] | 38.5 | 163 | 1730 | 20 | 9.47 | 15.2 |  |  | 31500
DMMAS 126 Meas | [31 empty] | 1180 | 1660 | 67 | 7.7 | 4.4 | < 3
DMMAS 126 Cert | [31 empty] | 1211 | 1588 | 66 | 7.88 | 4.51 | 4.26
OREAS 504 (4 Acid) Meas | [22 empty] | 2.9 |  | > 10000 |  | 653 |  | 13600
OREAS 504 (4 Acid) Cert | [22 empty] | 3.13 |  | 11370 |  | 643 |  | 13700
GMO-04 Meas | [22 empty] | 1.9 |  | 239 |  | 7830 |  |  |  | 125
GMO-04 Cert | [22 empty] | 1.93 |  | 239.5 |  | 7949 |  |  |  | 128
SARM 32 Meas | [42 empty] | 0.53 | 54.33 |  |  |  | 39.19
SARM 32 Cert | [42 empty] | 0.5 | 55.44 |  |  |  | 39.96
86015 Orig | 55 | 11 | 25 | 1.3 | 0.1 | 3 | 0.8 | 1240 | 22 | 124 | 25.1 |  | 13.1 | 1.6 | 41.8 | 0.67 | < 0.1 | 3.32 | 1.36 |  | 65.6 | [31 empty] | 75.1 | 167 | 21.1 | 90.4 | 18.8 | 3.57 | 14 | 2.2 | 13 | 2.37 | 6.63 | 0.929 | 5.91 | 0.859
86015 Dup | 55 | 11 | 25 | 1.5 | 0.1 | 4 | 0.7 | 1240 | 24 | 124 | 26.2 | 3 | 13.9 | 1.58 | 1.6 | 0.79 | < 0.1 | 3.43 | 1.48 | 484 | 65.6 | 571 | [17 empty] | 63.7 | 14.74 | 0.1 | 1.26 | 3.64 | 3.29 | 4.04 | 1.288 | 0.6 | < 0.01 | 99.65 |  |  | 74.5 | 168 | 21.3 | 90.3 | 18.3 | 3.55 | 13.6 | 2.15 | 12.9 | 2.37 | 6.6 | 0.895 | 5.95 | 0.901
86019 Orig | [22 empty] | < 0.1 | < 0.1 | 7.5 | 19.1 | 0.36 | 5.4 | 1600 | < 0.1 | 134
86019 Dup | [22 empty] | < 0.1 | 0.1 | 7.8 | 19.9 | 0.48 | 6.4 | 1700 | < 0.1 | 131
86021 Orig | 178 | 33 | 33 | 2.3 | 0.4 | 8 | 0.3 | 755 | 15 | 40 | 76.3 |  | 28.3 | 4.33 | 0.8 | 0.28 | < 0.1 | 8.37 | 3.6 |  | 242 |  | < 0.1 | 0.6 | 22.9 | 14.4 | 0.18 | 7.3 | 1500 | < 0.1 | 402 | < 2 | < 0.5 | 12 | 31.2 | < 0.1 | < 3 | 34.1 | 11.6 | [12 empty] | 0.16 | 232 | 572 | 75.5 | 327 | 65.1 | 6.06 | 51.1 | 7.93 | 43.8 | 8.63 | 24.3 | 3.11 | 20.9 | 3.01
86021 Split Prep dup | 176 | 33 | 32 | 2 | 0.4 | 8 | 0.3 | 748 | 15 | 40 | 74.3 | 4 | 28.3 | 4.01 | 0.6 | 0.25 | < 0.1 | 8.35 | 3.53 | 378 | 239 | 729 | < 0.1 | 0.5 | 19.1 | 14.6 | 0.1 | 7 | 1400 | < 0.1 | 413 | 7 | < 0.5 | 12 | 30 | < 0.1 | < 3 | 33.5 | 11.7 | 44.04 | 10.62 | 0.34 | 4.41 | 7.61 | 2.71 | 2.08 | 4.149 | 1.82 | < 0.01 | 100.9 | < 0.01 | 0.14 | 226 | 560 | 73.3 | 325 | 64.2 | 5.95 | 50.7 | 7.83 | 44.4 | 8.62 | 23.2 | 3.2 | 20.6 | 2.97
86021 Orig | [38 empty] | 11.7
86021 Dup | [38 empty] | 11.6
Method Blank | [11 empty] | < 1 | [7 empty] | < 2 |  | 2 | [17 empty] | < 0.01 | < 0.01 | < 0.005 | < 0.01 | < 0.01 | < 0.01 | < 0.01 | < 0.001 | < 0.01 | < 0.01 | 0.01 | < 0.01 | [15 empty] | < 0.01
Method Blank | < 5 | < 1 | < 1 | < 0.5 | < 0.1 | < 1 | < 0.1 | < 3 | < 5 | < 1 | < 0.2 | < 1 | < 0.1 | < 0.01 | < 0.5 | < 0.05 | < 0.1 | < 0.05 | < 0.01 | < 2 | < 0.5 | 4 | [17 empty] | < 0.01 | < 0.01 | < 0.005 | < 0.01 | 0.01 | < 0.01 | < 0.01 | < 0.001 | < 0.01 | < 0.01 | 0.03 | < 0.01 |  | < 0.05 | < 0.05 | < 0.01 | < 0.05 | < 0.01 | < 0.005 | < 0.01 | < 0.01 | < 0.01 | < 0.01 | < 0.01 | < 0.005 | < 0.01 | < 0.002 | < 0.01