## Results
Report Number: A24-07356
Report Date: 20/8/2024
Analyte Symbol | V | Co | Ga | Ge | In | Sn | Cs | Ba | Pb | Rb | Nb | Be | Hf | Ta | W | Tl | Bi | Th | U | Sr | Y | Zr | SiO2 | Al2O3 | Fe2O3(T) | MnO | MgO | CaO | Na2O | K2O | TiO2 | P2O5 | Cr2O3 | Total | La | Ce | Pr | Nd | Sm | Eu | Gd | Tb | Dy | Ho | Er | Tm | Yb | Lu
Unit Symbol | ppm | ppm | ppm | ppm | ppm | ppm | ppm | ppm | ppm | ppm | ppm | ppm | ppm | ppm | ppm | ppm | ppm | ppm | ppm | ppm | ppm | ppm | % | % | % | % | % | % | % | % | % | % | % | % | ppm | ppm | ppm | ppm | ppm | ppm | ppm | ppm | ppm | ppm | ppm | ppm | ppm | ppm
Detection Limit | 5 | 1 | 1 | 0.5 | 0.1 | 1 | 0.1 | 3 | 5 | 1 | 0.2 | 1 | 0.1 | 0.01 | 0.5 | 0.05 | 0.1 | 0.05 | 0.01 | 2 | 0.5 | 1 | 0.01 | 0.01 | 0.01 | 0.005 | 0.01 | 0.01 | 0.01 | 0.01 | 0.001 | 0.01 | 0.01 | 0.01 | 0.05 | 0.05 | 0.01 | 0.05 | 0.01 | 0.005 | 0.01 | 0.01 | 0.01 | 0.01 | 0.01 | 0.005 | 0.01 | 0.002
Analysis Method | FUS-MS | FUS-MS | FUS-MS | FUS-MS | FUS-MS | FUS-MS | FUS-MS | FUS-MS | FUS-MS | FUS-MS | FUS-MS | FUS-ICP | FUS-MS | FUS-MS | FUS-MS | FUS-MS | FUS-MS | FUS-MS | FUS-MS | FUS-ICP | FUS-MS | FUS-ICP | FUS-ICP | FUS-ICP | FUS-ICP | FUS-ICP | FUS-ICP | FUS-ICP | FUS-ICP | FUS-ICP | FUS-ICP | FUS-ICP | FUS-ICP | FUS-ICP | FUS-MS | FUS-MS | FUS-MS | FUS-MS | FUS-MS | FUS-MS | FUS-MS | FUS-MS | FUS-MS | FUS-MS | FUS-MS | FUS-MS | FUS-MS | FUS-MS
86007 | 8 | 5 | 35 | 1.1 | < 0.1 | < 1 | 0.3 | 431 | 18 | 19 | 0.7 | 4 | 0.2 | 0.02 | < 0.5 | 0.12 | < 0.1 | 0.74 | 0.13 | 627 | 6.1 | 8 | 59.64 | 21.4 | 3.11 | 0.067 | 1.16 | 6.05 | 6.01 | 1.37 | 0.04 | 0.02 | < 0.01 | 99.17 | 28.1 | 38.5 | 3.68 | 12.4 | 1.58 | 2.37 | 1.1 | 0.18 | 1.01 | 0.21 | 0.74 | 0.119 | 0.82 | 0.129

## QC
Report Number: A24-07356
Report Date: 20/8/2024
Analyte Symbol | V | Co | Ga | Ge | In | Sn | Cs | Ba | Pb | Rb | Nb | Be | Hf | Ta | W | Tl | Bi | Th | U | Sr | Y | Zr | SiO2 | Al2O3 | Fe2O3(T) | MnO | MgO | CaO | Na2O | K2O | TiO2 | P2O5 | Cr2O3 | Total | La | Ce | Pr | Nd | Sm | Eu | Gd | Tb | Dy | Ho | Er | Tm | Yb | Lu
Unit Symbol | ppm | ppm | ppm | ppm | ppm | ppm | ppm | ppm | ppm | ppm | ppm | ppm | ppm | ppm | ppm | ppm | ppm | ppm | ppm | ppm | ppm | ppm | % | % | % | % | % | % | % | % | % | % | % | % | ppm | ppm | ppm | ppm | ppm | ppm | ppm | ppm | ppm | ppm | ppm | ppm | ppm | ppm
Detection Limit | 5 | 1 | 1 | 0.5 | 0.1 | 1 | 0.1 | 3 | 5 | 1 | 0.2 | 1 | 0.1 | 0.01 | 0.5 | 0.05 | 0.1 | 0.05 | 0.01 | 2 | 0.5 | 1 | 0.01 | 0.01 | 0.01 | 0.005 | 0.01 | 0.01 | 0.01 | 0.01 | 0.001 | 0.01 | 0.01 | 0.01 | 0.05 | 0.05 | 0.01 | 0.05 | 0.01 | 0.005 | 0.01 | 0.01 | 0.01 | 0.01 | 0.01 | 0.005 | 0.01 | 0.002
Analysis Method | FUS-MS | FUS-MS | FUS-MS | FUS-MS | FUS-MS | FUS-MS | FUS-MS | FUS-MS | FUS-MS | FUS-MS | FUS-MS | FUS-ICP | FUS-MS | FUS-MS | FUS-MS | FUS-MS | FUS-MS | FUS-MS | FUS-MS | FUS-ICP | FUS-MS | FUS-ICP | FUS-ICP | FUS-ICP | FUS-ICP | FUS-ICP | FUS-ICP | FUS-ICP | FUS-ICP | FUS-ICP | FUS-ICP | FUS-ICP | FUS-ICP | FUS-ICP | FUS-MS | FUS-MS | FUS-MS | FUS-MS | FUS-MS | FUS-MS | FUS-MS | FUS-MS | FUS-MS | FUS-MS | FUS-MS | FUS-MS | FUS-MS | FUS-MS
NIST 694 Meas | [22 empty] | 11.28 | 1.88 | 0.76 | 0.011 | 0.34 | 42.84 | 0.87 | 0.55 | 0.122 | 31.45 | 0.11
NIST 694 Cert | [22 empty] | 11.2 | 1.8 | 0.79 | 0.0116 | 0.33 | 43.6 | 0.86 | 0.51 | 0.11 | 30.2 | 0.1
DNC-1 Meas | [19 empty] | 145 |  | 36 | 47.39 | 18.39 | 9.99 | 0.149 | 9.94 | 11.5 | 1.92 | 0.22 | 0.496 | 0.07
DNC-1 Cert | [19 empty] | 144 |  | 38 | 47.15 | 18.34 | 9.97 | 0.15 | 10.13 | 11.49 | 1.89 | 0.234 | 0.48 | 0.07
NIST 696 Meas | [21 empty] | 1076 | 3.82 | 53.83 | 8.6 | < 0.005 | 0.02 | 0.03 |  | < 0.01 | 2.696 | 0.05
NIST 696 Cert | [21 empty] | 1037 | 3.79 | 54.5 | 8.7 | 0.004 | 0.012 | 0.018 |  | 0.009 | 2.64 | 0.05
DTS-2b Meas | [22 empty] | 39.53 | 0.4 |  |  | 49.34 | 0.14 |  |  |  |  | 2.27
DTS-2b Cert | [22 empty] | 39.4 | 0.45 |  |  | 49.4 | 0.12 |  |  |  |  | 2.27
OREAS 101b (Fusion) Meas | 73 | 45 | [6 empty] | < 5 | [8 empty] | 35.5 | 372 |  | 164 | [13 empty] | 760 | 1300 | 119 | 372 | 47 | 7.36 |  | 4.85 | 30.1 | 5.92 | 17.6 | 2.53 | 16.6 | 2.43
OREAS 101b (Fusion) Cert | 80 | 47 | [6 empty] | 20 | [8 empty] | 37.1 | 396 |  | 178 | [13 empty] | 789 | 1331 | 127 | 378 | 48 | 7.77 |  | 5.37 | 32.1 | 6.34 | 18.7 | 2.66 | 17.6 | 2.58
NCS DC86318 Meas | [6 empty] | 11.2 |  |  | 378 | [7 empty] | 69.3 |  |  | > 10000 | [13 empty] | 2000 | 430 | 739 | > 2000 | > 1000 | 19 | > 1000 | 502 | > 1000 | 602 | > 1000 | 270 | > 1000 | 254
NCS DC86318 Cert | [6 empty] | 11.88 |  |  | 369.42 | [7 empty] | 67 |  |  | 17008 | [13 empty] | 1960 | 432 | 737 | 3429 | 1725 | 18.91 | 2168 | 468 | 3224 | 560 | 1750 | 271 | 1844 | 264
USZ-25-2006 /RARE-EARTH ORE CGL 111 Meas | 152 | 34 | [5 empty] | 918 | 1130 | [11 empty] | 967 | [13 empty] | > 2000 | > 3000 | > 1000 |  | 861 | 201 | [6 empty] | 52.4
USZ-25-2006 /RARE-EARTH ORE CGL 111 Cert | 139 | 32.5 | [5 empty] | 917 | 1100 | [11 empty] | 959 | [13 empty] | 19300 | 29000 | 2800 |  | 900 | 211 | [6 empty] | 54.5
BHVO-2 Meas | [19 empty] | 389 |  | 167 | 50.13 | 13.22 | 12.28 |  | 7.11 | 11.56 | 2.22 | 0.5 | 2.829 | 0.26
BHVO-2 Cert | [19 empty] | 389 |  | 172 | 49.9 | 13.5 | 12.3 |  | 7.23 | 11.4 | 2.22 | 0.52 | 2.73 | 0.27
USZ-42-2006 /RARE-EARTH ORE CGL 124 Meas | 123 | [6 empty] | 303 | 1680 |  | 32 | [6 empty] | 958 |  |  | 164 | [13 empty] | > 2000 | > 3000 | > 1000 | > 2000 | 522 | 88 |  |  |  | 7.83 |  |  | 17.9
USZ-42-2006 /RARE-EARTH ORE CGL 124 Cert | 115 | [6 empty] | 307 | 1600 |  | 31 | [6 empty] | 946 |  |  | 167 | [13 empty] | 21100 | 27600 | 2300 | 6500 | 539 | 87.22 |  |  |  | 7.86 |  |  | 17.85
REE-1 Meas |  | 1 |  |  |  | 499 | 1.1 | 103 |  | > 1000 | > 1000 |  | 476 |  |  |  |  | 779 | 144 |  | 5590 | [13 empty] | 1740 | > 3000 | 452 | 1520 | 411 | 25 | 420 | 116 | 902 | 217 | 714 | 114 | 722
REE-1 Cert |  | 1.58 |  |  |  | 498 | 1.07 | 100.1 |  | 1050 | 4050 |  | 479 |  |  |  |  | 719 | 137 |  | 5480 | [13 empty] | 1661 | 3960 | 435 | 1456 | 381 | 23.5 | 433 | 106 | 847 | 208 | 701 | 106 | 678
W-2b Meas | 271 | 45 | 17 |  |  |  | 0.8 | 173 | 8 | 19 | 7.7 | < 1 | 2.5 |  |  |  |  | 2.2 | 0.51 | 201 | 22.2 | 91 | 52.44 | 16.22 | 11.17 | 0.169 | 6.27 | 11.14 | 2.25 | 0.62 | 1.159 | 0.13 | 0.01 |  | 10.9 | 23.2 |  | 13.6 | 3.4 | 1 |  | 0.61 | 3.9 | 0.78 |  |  | 2 | 0.32
W-2b Cert | 260 | 43 | 17 |  |  |  | 0.99 | 170 | 9.3 | 21 | 7.9 | 1.3 | 2.6 |  |  |  |  | 2.4 | 0.53 | 190 | 23 | 100 | 52.68 | 15.45 | 10.83 | 0.167 | 6.37 | 10.86 | 2.2 | 0.626 | 1.06 | 0.14 | 0.01 |  | 10 | 23 |  | 13 | 3.3 | 1 |  | 0.63 | 3.6 | 0.76 |  |  | 2.1 | 0.33
OREAS 752 (Peroxide Fusion) Meas |  |  | 16 | 6 |  | 231 | 66 | 58 |  | 649 | 49 |  |  | 42 |  |  |  | 1 | 8 |  | 2 | [13 empty] | 1.86 | 3.63 | 0.42 | 1.51 | 0.39 |  | 0.35 | 0.07 | 0.36 | 0.05 | 0.14
OREAS 752 (Peroxide Fusion) Cert |  |  | 18 | 6.4 |  | 238 | 66 | 57 |  | 659 | 47 |  |  | 41 |  |  |  | 0.97 | 8.44 |  | 1.9 | [13 empty] | 1.88 | 3.48 | 0.43 | 1.49 | 0.4 |  | 0.36 | 0.08 | 0.36 | 0.05 | 0.14
86007 Orig | 8 | 5 | 35 | 1.1 | < 0.1 | < 1 | 0.3 | 431 | 18 | 19 | 0.7 | 4 | 0.2 | 0.02 | < 0.5 | 0.12 | < 0.1 | 0.74 | 0.13 | 627 | 6.1 | 8 | 59.64 | 21.4 | 3.11 | 0.067 | 1.16 | 6.05 | 6.01 | 1.37 | 0.04 | 0.02 | < 0.01 | 99.17 | 28.1 | 38.5 | 3.68 | 12.4 | 1.58 | 2.37 | 1.1 | 0.18 | 1.01 | 0.21 | 0.74 | 0.119 | 0.82 | 0.129
Method Blank | < 5 | < 1 | < 1 | < 0.5 | < 0.1 | < 1 | < 0.1 | < 3 | < 5 | < 1 | < 0.2 | < 1 | < 0.1 | < 0.01 | < 0.5 | < 0.05 | < 0.1 | < 0.05 | < 0.01 | < 2 | < 0.5 | 1 | < 0.01 | < 0.01 | < 0.01 | < 0.005 | < 0.01 | < 0.01 | < 0.01 | < 0.01 | < 0.001 | 0.02 | < 0.01 | 0.04 | < 0.05 | < 0.05 | < 0.01 | < 0.05 | < 0.01 | < 0.005 | < 0.01 | < 0.01 | < 0.01 | < 0.01 | < 0.01 | < 0.005 | < 0.01 | < 0.002