## Results
Report Number: A24-07927
Report Date: 16/8/2024
Analyte Symbol | Total S | V | Co | Ga | Ge | In | Sn | Cs | Ba | Pb | Rb | Nb | Be | Hf | Ta | W | Tl | Bi | Th | U | Sr | Y | Zr | Ag | Cd | Cu | Li | Mo | Ni | S | Te | Zn | Au | As | Cr | Sc | Sb | Se | Mass | FeO | SiO2 | Al2O3 | Fe2O3 | MnO | MgO | CaO | Na2O | K2O | TiO2 | P2O5 | Cr2O3 | Total | Total 2 | LOI | La | Ce | Pr | Nd | Sm | Eu | Gd | Tb | Dy | Ho | Er | Tm | Yb | Lu | Fe2O3(T)
Unit Symbol | % | ppm | ppm | ppm | ppm | ppm | ppm | ppm | ppm | ppm | ppm | ppm | ppm | ppm | ppm | ppm | ppm | ppm | ppm | ppm | ppm | ppm | ppm | ppm | ppm | ppm | ppm | ppm | ppm | ppm | ppm | ppm | ppb | ppm | ppm | ppm | ppm | ppm | g | % | % | % | % | % | % | % | % | % | % | % | % | % | % | % | ppm | ppm | ppm | ppm | ppm | ppm | ppm | ppm | ppm | ppm | ppm | ppm | ppm | ppm | %
Detection Limit | 0.01 | 5 | 1 | 1 | 0.5 | 0.1 | 1 | 0.1 | 3 | 5 | 1 | 0.2 | 1 | 0.1 | 0.01 | 0.5 | 0.05 | 0.1 | 0.05 | 0.01 | 2 | 0.5 | 1 | 0.1 | 0.1 | 0.1 | 0.1 | 0.05 | 0.1 | 400 | 0.1 | 1 | 2 | 0.5 | 5 | 0.1 | 0.1 | 3 |  | 0.1 | 0.01 | 0.01 | 0.01 | 0.005 | 0.01 | 0.01 | 0.01 | 0.01 | 0.001 | 0.01 | 0.01 | 0.01 | 0.01 |  | 0.05 | 0.05 | 0.01 | 0.05 | 0.01 | 0.005 | 0.01 | 0.01 | 0.01 | 0.01 | 0.01 | 0.005 | 0.01 | 0.002 | 0.01
Analysis Method | CS | FUS-MS | FUS-MS | FUS-MS | FUS-MS | FUS-MS | FUS-MS | FUS-MS | FUS-MS | FUS-MS | FUS-MS | FUS-MS | FUS-ICP | FUS-MS | FUS-MS | FUS-MS | FUS-MS | FUS-MS | FUS-MS | FUS-MS | FUS-ICP | FUS-MS | FUS-ICP | TD-MS | TD-MS | TD-MS | TD-MS | TD-MS | TD-MS | TD-MS | TD-MS | TD-MS | INAA | INAA | INAA | INAA | INAA | INAA | INAA | TITR | FUS-ICP | FUS-ICP | FUS-ICP | FUS-ICP | FUS-ICP | FUS-ICP | FUS-ICP | FUS-ICP | FUS-ICP | FUS-ICP | FUS-ICP | FUS-ICP | FUS-ICP | GRAV | FUS-MS | FUS-MS | FUS-MS | FUS-MS | FUS-MS | FUS-MS | FUS-MS | FUS-MS | FUS-MS | FUS-MS | FUS-MS | FUS-MS | FUS-MS | FUS-MS | FUS-ICP
86022 |  | < 5 | 1 | 34 | 1.5 | 0.2 | 2 | 0.1 | 220 | 39 | 220 | 16.7 | 3 | 15.9 | 0.56 | 0.7 | 1.3 | < 0.1 | 26.1 | 5.03 | 38 | 114 | 541 | 0.2 | < 0.1 | 8.7 | 5.1 | 5.77 | 0.7 | < 400 | < 0.1 | 64 | < 2 | < 0.5 | 15 | 1.1 | < 0.1 | < 3 | 34.3 |  | 73.16 | 12.68 |  | 0.034 | 0.13 | 0.77 | 3.31 | 5.29 | 0.275 | 0.01 | < 0.01 | 99.08 |  | 0.25 | 120 | 264 | 32.8 | 129 | 28 | 1.63 | 24.2 | 4.21 | 25.1 | 4.96 | 13.8 | 1.91 | 11.3 | 1.64 | 3.17
86023 |  | 8 | 2 | 22 | 1.1 | < 0.1 | < 1 | 0.3 | 536 | 30 | 179 | 2.2 | 2 | 3.1 | 0.07 | < 0.5 | 0.95 | < 0.1 | 21.3 | 1.56 | 150 | 4.7 | 115 | < 0.1 | < 0.1 | 3.4 | 18.1 | 2.2 | 6.6 | < 400 | < 0.1 | 7 | < 2 | 1.4 | 338 | 0.8 | < 0.1 | < 3 | 31.4 |  | 72.34 | 13.56 |  | 0.016 | 0.12 | 1.35 | 3.58 | 4.83 | 0.151 | 0.03 | 0.05 | 98.13 |  | 0.3 | 42 | 62.5 | 6.48 | 23.1 | 2.8 | 1.02 | 1.74 | 0.2 | 1.01 | 0.16 | 0.4 | 0.06 | 0.37 | 0.057 | 1.86
86024 |  | < 5 | < 1 | 21 | 1.2 | < 0.1 | 1 | 0.2 | 406 | 31 | 174 | 0.6 | 1 | 2.5 | 0.05 | 0.7 | 1.11 | < 0.1 | 6.12 | 1 | 85 | 1.8 | 91 | < 0.1 | < 0.1 | 1.6 | 10.3 | 1.3 | 0.7 | < 400 | < 0.1 | 8 | < 2 | 1.4 | 6 | 0.7 | < 0.1 | < 3 | 31.5 |  | 72.87 | 13.35 |  | 0.007 | 0.05 | 0.88 | 3.45 | 6.01 | 0.124 | < 0.01 | < 0.01 | 98.46 |  | 0.16 | 23 | 40.1 | 3.4 | 10.7 | 1.23 | 1.06 | 0.61 | 0.07 | 0.39 | 0.08 | 0.2 | 0.028 | 0.17 | 0.027 | 1.55
86025 |  | < 5 | < 1 | 1 | 0.8 | < 0.1 | < 1 | < 0.1 | 7 | < 5 | 1 | 0.5 | < 1 | 1.9 | 0.21 | 3 | < 0.05 | < 0.1 | 2.25 | 0.31 | < 2 | 6.2 | 70 | < 0.1 | < 0.1 | 2.2 | 9.5 | 4.42 | 2.5 | 1400 | < 0.1 | 2 | < 2 | 1.5 | 62 | 0.4 | < 0.1 | < 3 | 35.3 |  | 98.76 | 0.44 |  | < 0.005 | 0.01 | 0.02 | 0.01 | 0.01 | 0.059 | < 0.01 | 0.01 | 99.93 |  | 0.06 | 13.9 | 29.5 | 3.74 | 15 | 2.59 | 0.393 | 2 | 0.27 | 1.43 | 0.24 | 0.58 | 0.079 | 0.43 | 0.057 | 0.55
86026 |  | 18 | 5 | 28 | 0.9 | 0.1 | 4 | 0.3 | 2450 | 32 | 140 | 23.3 | 3 | 17.8 | 1.3 | 1.4 | 0.93 | < 0.1 | 33.8 | 2.1 | 431 | 64.2 | 784 | < 0.1 | < 0.1 | 4.3 | 16.2 | 1.39 | 6.3 | 800 | < 0.1 | 94 | < 2 | 1.3 | 268 | 5.2 | < 0.1 | < 3 | 27.8 |  | 65.16 | 15.99 |  | 0.064 | 0.8 | 1.85 | 3.85 | 6.31 | 0.609 | 0.27 | 0.04 | 100.2 |  | 0.38 | 231 | 449 | 49.4 | 166 | 26.4 | 3.96 | 17.7 | 2.46 | 13.2 | 2.34 | 6.69 | 0.94 | 6.03 | 0.869 | 4.89
86027 |  | 14 | 3 | 19 | 1.2 | 0.1 | 1 | 0.3 | 1030 | 18 | 124 | 6.5 | 1 | 9.9 | 0.31 | < 0.5 | 0.73 | < 0.1 | 3.72 | 0.98 | 123 | 21.4 | 390 | < 0.1 | < 0.1 | 2.2 | 6.1 | 2.11 | 2 | < 400 | < 0.1 | 48 | < 2 | 0.9 | 18 | 6.2 | < 0.1 | < 3 | 32.7 |  | 73.08 | 13.16 |  | 0.046 | 0.35 | 1.49 | 3.15 | 5.44 | 0.411 | 0.06 | < 0.01 | 101 |  | 0.21 | 43.9 | 65.5 | 8.06 | 29.6 | 5.22 | 1.39 | 4.37 | 0.65 | 3.99 | 0.8 | 2.34 | 0.358 | 2.6 | 0.417 | 3.58
86028 |  | < 5 | 2 | 20 | 1 | 0.2 | 4 | 0.1 | 833 | 22 | 91 | 7.7 | 2 | 9.9 | 0.54 | 1.5 | 0.58 | < 0.1 | 5.2 | 1.38 | 96 | 49.6 | 386 | 0.2 | 0.2 | 3 | 5.8 | 2.58 | 6.6 | < 400 | < 0.1 | 133 | 10 | 3.8 | 352 | 5.4 | < 0.1 | < 3 | 27.3 |  | 73.2 | 11.76 |  | 0.056 | 0.15 | 0.97 | 3.48 | 4.19 | 0.31 | 0.04 | 0.05 | 98.91 |  | 0.03 | 47.8 | 99.5 | 11.8 | 47.8 | 10.6 | 1.91 | 9.95 | 1.65 | 10.1 | 2.05 | 5.77 | 0.795 | 4.94 | 0.722 | 4.71
86029 |  | < 5 | 1 | 27 | 1.4 | 0.2 | 2 | 0.6 | 1210 | 25 | 135 | 15.3 | 3 | 18 | 0.89 | 1 | 0.82 | < 0.1 | 16.8 | 1.8 | 93 | 61.4 | 689 | 0.1 | 0.2 | 2.3 | 9.5 | 3.74 | 2.6 | < 400 | < 0.1 | 121 | 4 | < 0.5 | 12 | 3.8 | < 0.1 | < 3 | 34.2 |  | 72.04 | 12.18 |  | 0.07 | 0.14 | 1.39 | 3.07 | 4.8 | 0.423 | 0.04 | < 0.01 | 99.07 |  | 0.16 | 22.6 | 74.7 | 7.99 | 38.9 | 11 | 3.17 | 11.8 | 2.07 | 12.5 | 2.65 | 7.32 | 1.09 | 6.88 | 1.03 | 4.75
86030 |  | 110 | 14 | 19 | 1.2 | 0.1 | 1 | 0.1 | 497 | 8 | 30 | 5.9 | 2 | 7.1 | 0.17 | 1.1 | 0.22 | < 0.1 | 0.71 | 0.24 | 483 | 6.9 | 255 | < 0.1 | < 0.1 | 26.4 | 14.9 | 0.37 | 36.4 | 2000 | < 0.1 | 94 | < 2 | < 0.5 | 425 | 9.8 | < 0.1 | < 3 | 30.9 |  | 66.6 | 13.85 |  | 0.08 | 2.17 | 4.01 | 3.23 | 1.39 | 0.693 | 0.04 | 0.06 | 99.62 |  | 0.51 | 23.2 | 38.8 | 3.92 | 13.6 | 2.05 | 1.28 | 1.39 | 0.19 | 1.16 | 0.24 | 0.75 | 0.127 | 1.04 | 0.188 | 7.03
86031 |  | 50 | 6 | 16 | 1 | < 0.1 | 1 | < 0.1 | 2360 | 15 | 86 | 2.5 | 1 | 9.9 | 0.1 | 3.6 | 0.53 | < 0.1 | 0.29 | 0.48 | 538 | 19.5 | 391 | < 0.1 | < 0.1 | 1.7 | 10.7 | 0.49 | 3.4 | < 400 | < 0.1 | 35 | < 2 | 1.8 | 15 | 6 | < 0.1 | < 3 | 32.8 |  | 69.46 | 13.47 |  | 0.051 | 0.83 | 2.52 | 2.55 | 5.09 | 0.397 | 0.13 | < 0.01 | 98.37 |  | 0.18 | 19 | 36.5 | 4.84 | 22 | 4.83 | 1.74 | 4.21 | 0.69 | 4.08 | 0.74 | 2.1 | 0.299 | 1.98 | 0.283 | 3.68
86032 |  | 13 | 2 | 20 | 1 | < 0.1 | 2 | 0.4 | 1090 | 40 | 235 | 3.5 | 2 | 6.1 | 0.11 | 1.9 | 1.6 | < 0.1 | 14.2 | 3.37 | 175 | 6.7 | 209 | < 0.1 | < 0.1 | 9.9 | 12.9 | 3.15 | 7.6 | < 400 | < 0.1 | 29 | < 2 | 4.1 | 356 | 1.4 | < 0.1 | < 3 | 29.6 |  | 72.64 | 12.75 |  | 0.025 | 0.15 | 0.96 | 2.8 | 5.75 | 0.233 | 0.03 | 0.06 | 98.56 |  | 0.2 | 36.3 | 68.7 | 7.53 | 27.6 | 4.31 | 1.13 | 2.63 | 0.31 | 1.45 | 0.22 | 0.58 | 0.082 | 0.55 | 0.086 | 3.03
86033 |  | 41 | 7 | 19 | 0.9 | < 0.1 | 1 | 2.3 | 1380 | 16 | 112 | 4.5 | 3 | 3.7 | 0.33 | 1.5 | 0.34 | 0.1 | 5.82 | 1.47 | 1257 | 11.7 | 138 | 0.1 | < 0.1 | 7.9 | 16.5 | 1.45 | 42.7 | < 400 | < 0.1 | 18 | < 2 | 6 | 117 | 4.7 | 0.3 | < 3 | 27.2 |  | 66.84 | 15.62 |  | 0.053 | 1.41 | 2.43 | 5.22 | 3.65 | 0.251 | 0.12 | 0.02 | 99.17 |  | 0.44 | 27.3 | 53.3 | 6.05 | 23.6 | 4.69 | 0.928 | 3.15 | 0.42 | 2.27 | 0.39 | 1.13 | 0.163 | 1.05 | 0.166 | 3.14
86034 |  | 21 | 4 | 23 | 1 | < 0.1 | 2 | 0.2 | 1020 | 34 | 183 | 8.7 | 3 | 8.8 | 0.38 | < 0.5 | 1.17 | < 0.1 | 52.1 | 3.84 | 273 | 27.2 | 341 | < 0.1 | < 0.1 | 4.1 | 8.2 | 0.34 | 2.7 | 400 | < 0.1 | 81 | < 2 | 1 | 14 | 3.4 | < 0.1 | < 3 | 32.7 |  | 69.71 | 14.06 |  | 0.035 | 0.55 | 1.73 | 2.93 | 5.75 | 0.462 | 0.14 | < 0.01 | 99.08 |  | 0.18 | 135 | 256 | 28.8 | 95 | 15.4 | 1.51 | 10.1 | 1.33 | 6.4 | 1.11 | 2.71 | 0.345 | 1.9 | 0.308 | 3.54
86035 |  | 9 | 2 | 20 | 1.3 | < 0.1 | 1 | 0.3 | 1040 | 28 | 213 | 3.4 | 2 | 4.2 | 0.15 | 1.8 | 1.47 | < 0.1 | 22.9 | 1.9 | 259 | 18.4 | 148 | 0.1 | < 0.1 | 3.6 | 7.1 | 2.82 | 6.5 | < 400 | < 0.1 | 2 | < 2 | 2.2 | 324 | 7.5 | 0.3 | < 3 | 27.8 |  | 72.07 | 13.43 |  | 0.026 | 0.2 | 0.94 | 2.78 | 6.42 | 0.163 | 0.02 | 0.05 | 98.49 |  | 0.21 | 56.5 | 115 | 14 | 50.7 | 9.07 | 1.68 | 5.38 | 0.81 | 4.54 | 0.78 | 2.02 | 0.305 | 1.86 | 0.269 | 2.22
86036 |  | 13 | 2 | 29 | 1.3 | 0.1 | 2 | 0.1 | 3020 | 21 | 56 | 14 | 2 | 34.5 | 0.75 | 18.9 | 0.34 | < 0.1 | 1.02 | 0.34 | 232 | 53.5 | 1711 | < 0.1 | 0.2 | 2.3 | 6.2 | 0.13 | 0.7 | 500 | < 0.1 | 78 | < 2 | < 0.5 | 6 | 13.2 | < 0.1 | < 3 | 33.4 |  | 61.35 | 17.14 |  | 0.131 | 1.04 | 2.74 | 4.64 | 6.17 | 1.276 | 0.4 | < 0.01 | 100.7 |  | 0.4 | 88.8 | 177 | 24.7 | 107 | 21.9 | 9.57 | 17 | 2.26 | 12.2 | 2.15 | 5.51 | 0.717 | 4.62 | 0.7 | 5.44
86037 |  | < 5 | 1 | 16 | 1.8 | < 0.1 | 2 | 1 | 602 | 17 | 106 | 0.9 | 1 | 3.8 | < 0.01 | 1.5 | 0.61 | < 0.1 | 3.12 | 0.38 | 120 | 3 | 130 | < 0.1 | < 0.1 | 4.8 | 22.9 | 2.53 | 5.8 | < 400 | < 0.1 | 45 | < 2 | < 0.5 | 315 | 1.1 | < 0.1 | < 3 | 29.4 |  | 74.15 | 12.36 |  | 0.024 | 0.05 | 1.1 | 3.28 | 4.71 | 0.094 | < 0.01 | 0.05 | 98.03 |  | 0.03 | 32.1 | 54.9 | 5.52 | 18.1 | 2.27 | 0.717 | 1.15 | 0.13 | 0.54 | 0.1 | 0.29 | 0.046 | 0.32 | 0.049 | 2.23
86038 |  | 24 | 4 | 27 | 1.3 | < 0.1 | 3 | 0.9 | 670 | 36 | 235 | 12.4 | 4 | 6.7 | 1.75 | 0.6 | 1.61 | < 0.1 | 28 | 6.94 | 178 | 30.1 | 253 | < 0.1 | < 0.1 | 4 | 20.5 | 0.86 | 5.7 | < 400 | < 0.1 | 66 | < 2 | < 0.5 | 22 | 3.9 | < 0.1 | < 3 | 31.4 |  | 70.2 | 14.33 |  | 0.033 | 0.54 | 1.75 | 3.77 | 4.63 | 0.448 | 0.12 | < 0.01 | 99.16 |  | 0.4 | 63.8 | 118 | 13.3 | 47.6 | 9.02 | 1.24 | 6.36 | 1.02 | 5.53 | 1.05 | 2.84 | 0.426 | 2.94 | 0.462 | 2.94
86039 |  | < 5 | 1 | 15 | 0.8 | < 0.1 | 2 | 0.8 | 129 | 24 | 148 | 1.3 | < 1 | 4.7 | 0.02 | < 0.5 | 0.89 | < 0.1 | 0.95 | 0.53 | 26 | 1.9 | 135 | < 0.1 | < 0.1 | 3.6 | 16.1 | 2.88 | 6.6 | < 400 | < 0.1 | 11 | < 2 | 2.6 | 349 | 1.2 | < 0.1 | < 3 | 27.4 |  | 75.72 | 11.7 |  | 0.01 | 0.04 | 0.37 | 2.72 | 6.06 | 0.053 | < 0.01 | 0.06 | 98.51 |  | 0.07 | 27.9 | 57.6 | 6.19 | 20.6 | 2.4 | 0.219 | 0.84 | 0.09 | 0.38 | 0.07 | 0.19 | 0.034 | 0.22 | 0.032 | 1.77
86040 |  | < 5 | < 1 | 34 | 1.5 | 0.2 | 2 | 0.1 | 224 | 35 | 231 | 15.4 | 3 | 15 | 0.56 | < 0.5 | 1.32 | < 0.1 | 25 | 4.71 | 37 | 101 | 525 | < 0.1 | < 0.1 | 4.3 | 4.8 | 1.56 | 0.5 | < 400 | < 0.1 | 49 | < 2 | < 0.5 | 15 | 0.9 | 0.2 | < 3 | 34.4 |  | 72.55 | 12.71 |  | 0.032 | 0.1 | 0.74 | 3.37 | 5.59 | 0.254 | 0.02 | < 0.01 | 98.53 |  | 0.13 | 113 | 251 | 31.3 | 122 | 26.5 | 1.61 | 22.3 | 3.74 | 22.7 | 4.62 | 12.2 | 1.76 | 10.5 | 1.51 | 3.04
86041 | 0.9 | 20 | 5 | 19 | 0.7 | < 0.1 | 1 | 0.3 | 1550 | 29 | 93 | 8.4 | 2 | 8.7 | 0.68 | 2 | 0.51 | < 0.1 | 6.37 | 1.3 | 192 | 18.7 | 322 | 0.4 | 0.3 | 47.9 | 9.4 | 7.6 | 8.2 | 9300 | 0.1 | 112 | < 2 | < 0.5 | 340 | 3.8 | 0.1 | < 3 | 29.5 |  | 71.55 | 12.4 |  | 0.041 | 0.38 | 1.29 | 3.2 | 3.7 | 0.422 | 0.06 | 0.05 | 99.33 |  | 0.99 | 38.1 | 68.9 | 8.43 | 30 | 5.32 | 1.74 | 4.04 | 0.64 | 3.88 | 0.71 | 2.01 | 0.272 | 1.72 | 0.263 | 5.29
86042 | 1.82 | 11 | 64 | 19 | 1.5 | 0.1 | < 1 | 0.2 | 144 | 111 | 12 | 0.9 | 1 | 0.7 | 0.17 | 0.8 | 0.19 | < 0.1 | 5.24 | 0.38 | 382 | 113 | 23 | 0.7 | 1 | 1500 | 41.4 | 2.76 | 362 | 18100 | 0.2 | 646 | 80 | 3.2 | 34 | 19.2 | < 0.1 | < 3 | 31.8 |  | 58.14 | 18.86 |  | 0.188 | 1.76 | 4.5 | 3.48 | 0.83 | 0.042 | 0.05 | < 0.01 | 98.41 |  | 1.76 | 43.5 | 76.6 | 8.53 | 31.4 | 5.38 | 2.46 | 6.82 | 1.74 | 16 | 4.17 | 14.3 | 2.22 | 15.7 | 2.47 | 8.79
86043 | 0.23 | 33 | 15 | 9 | 1.3 | < 0.1 | < 1 | 0.1 | 73 | 8 | 5 | 1.8 | < 1 | 25.8 | 0.05 | 1 | < 0.05 | < 0.1 | 1.13 | 1.44 | 102 | 188 | 957 | < 0.1 | 0.1 | 90.7 | 16.4 | 5.11 | 45.1 | 2200 | 0.2 | 29 | 10 | 2.6 | 485 | 15.4 | < 0.1 | < 3 | 31.1 |  | 77.47 | 9.82 |  | 0.213 | 1.15 | 1.58 | 1.46 | 0.44 | 0.042 | 0.02 | 0.07 | 99.23 |  | 0.81 | 11.5 | 19.8 | 2.12 | 7.59 | 2.18 | 1.07 | 6.61 | 2.24 | 23.3 | 6.75 | 26.7 | 4.79 | 37.1 | 6.4 | 6.2
86044 |  | < 5 | 2 | 26 | 1.5 | 0.1 | < 1 | 0.1 | 1160 | 22 | 119 | 16.2 | 2 | 15.7 | 0.75 | < 0.5 | 0.69 | < 0.1 | 8.39 | 0.91 | 118 | 70.3 | 664 | < 0.1 | 0.1 | 7.2 | 2.5 | 1.79 | 1.5 | < 400 | < 0.1 | 103 | 4 | < 0.5 | 11 | 8.1 | < 0.1 | < 3 | 33.7 |  | 70.12 | 13.46 |  | 0.091 | 0.22 | 1.77 | 3.28 | 5.37 | 0.494 | 0.11 | < 0.01 | 100.1 |  | 0.14 | 79.6 | 169 | 21.4 | 86.6 | 18.9 | 3.95 | 16.6 | 2.59 | 14.6 | 2.94 | 8.01 | 1.13 | 7.1 | 1.03 | 5.01
86045 |  | 29 | 6 | 22 | 1.4 | 0.1 | 1 | 0.1 | 1040 | 19 | 98 | 19.5 | 3 | 9.8 | 1.06 | 1.2 | 0.61 | < 0.1 | 10.1 | 1.3 | 222 | 56.5 | 371 | < 0.1 | 0.2 | 18.5 | 14.7 | 0.47 | 13.2 | 800 | < 0.1 | 159 | < 2 | 1.4 | 304 | 9.1 | < 0.1 | < 3 | 29.9 |  | 68.43 | 14.28 |  | 0.115 | 0.81 | 2.29 | 4.26 | 3.33 | 0.588 | 0.18 | 0.05 | 100.2 |  | -0.02 | 67.4 | 138 | 16.4 | 61.6 | 11.7 | 1.71 | 10.7 | 1.67 | 10.3 | 2.14 | 6.06 | 0.878 | 6.24 | 0.99 | 5.91
86046 |  | 11 | 4 | 26 | 1.6 | 0.1 | 2 | 1.6 | 762 | 30 | 178 | 17.4 | 3 | 14 | 0.85 | 1.6 | 1.23 | < 0.1 | 6.61 | 2.61 | 152 | 47.6 | 550 | < 0.1 | < 0.1 | 3.3 | 7 | 0.7 | 1.4 | < 400 | < 0.1 | 56 | < 2 | 1.7 | 6 | 8.2 | < 0.1 | < 3 | 32.7 |  | 67.37 | 15.31 |  | 0.063 | 0.52 | 2.19 | 3.45 | 6.23 | 0.643 | 0.14 | < 0.01 | 100.9 |  | 0.24 | 58.4 | 118 | 14.4 | 56.6 | 11.5 | 2.1 | 9.54 | 1.6 | 9.55 | 1.84 | 5.19 | 0.707 | 4.39 | 0.678 | 4.79
86047 |  | 119 | 29 | 27 | 1.2 | 0.1 | 4 | 0.1 | 1150 | 21 | 125 | 24.5 | 4 | 11.1 | 1.77 | 1.1 | 0.87 | < 0.1 | 4.31 | 2.28 | 626 | 57.2 | 476 | < 0.1 | < 0.1 | 16.5 | 18.5 | 0.16 | 30.3 | 400 | < 0.1 | 161 | < 2 | < 0.5 | 203 | 8.8 | < 0.1 | < 3 | 32.1 |  | 56.69 | 14.66 |  | 0.118 | 2.62 | 5.21 | 3.5 | 3.38 | 2.319 | 0.82 | 0.03 | 100 |  | 0.07 | 73 | 154 | 20.2 | 82.4 | 17.4 | 3.33 | 13.9 | 2.06 | 11.5 | 2.14 | 5.54 | 0.776 | 5.01 | 0.729 | 10.61
86048 |  | 88 | 13 | 23 | 1.2 | 0.1 | 1 | 0.4 | 699 | 13 | 66 | 7.4 | 3 | 4.6 | 0.27 | < 0.5 | 0.5 | < 0.1 | 0.39 | 0.32 | 539 | 19.5 | 188 | < 0.1 | < 0.1 | 7.1 | 14.7 | 0.31 | 15.8 | < 400 | < 0.1 | 79 | < 2 | < 0.5 | 53 | 13.9 | < 0.1 | < 3 | 31.9 |  | 60.61 | 17.44 |  | 0.074 | 2.33 | 5.15 | 3.84 | 2.53 | 0.661 | 0.19 | < 0.01 | 99.86 |  | 1.09 | 16.1 | 33.9 | 4.3 | 18.9 | 4.33 | 1.28 | 4.2 | 0.68 | 3.87 | 0.72 | 1.86 | 0.258 | 1.54 | 0.244 | 5.95
86049 |  | 94 | 27 | 19 | 1.3 | 0.1 | 2 | 0.1 | 607 | 9 | 37 | 11.9 | 2 | 5.4 | 0.35 | 0.7 | 0.29 | < 0.1 | 0.14 | 0.35 | 557 | 15.9 | 230 | 0.2 | 0.1 | 108 | 12.7 | 2.5 | 74.2 | 3900 | < 0.1 | 100 | < 2 | 1.8 | 391 | 9.6 | < 0.1 | < 3 | 29.2 |  | 63.62 | 14.7 |  | 0.107 | 2.9 | 4.24 | 3.46 | 1.72 | 0.871 | 0.21 | 0.06 | 100.2 |  | 0.57 | 19.6 | 39.9 | 4.92 | 19.8 | 3.78 | 1.25 | 3.21 | 0.48 | 2.64 | 0.53 | 1.58 | 0.251 | 1.79 | 0.305 | 7.76
86050 |  | 113 | 13 | 19 | 1.4 | 0.1 | 4 | 14.7 | 1090 | 23 | 224 | 18 | 4 | 7.2 | 1.57 | 3.9 | 1.14 | < 0.1 | 21.6 | 6.41 | 297 | 28.1 | 293 | < 0.1 | < 0.1 | 48.1 | 39 | 0.29 | 40.5 | 500 | < 0.1 | 56 | < 2 | 16.8 | 72 | 11.4 | 0.2 | < 3 | 25.9 |  | 64.33 | 14.87 |  | 0.072 | 2.33 | 3.76 | 2.64 | 4.03 | 0.875 | 0.24 | 0.01 | 99.33 |  | 0.95 | 42 | 83.1 | 9.14 | 35.1 | 7.01 | 1.46 | 5.41 | 0.89 | 5.21 | 1.02 | 2.8 | 0.422 | 2.86 | 0.469 | 5.23
86051 |  | 19 | 2 | 25 | 1.2 | 0.1 | 2 | 0.1 | 2500 | 24 | 66 | 19.5 | 2 | 16.2 | 0.79 | < 0.5 | 0.44 | < 0.1 | 2.11 | 0.35 | 511 | 46 | 774 | < 0.1 | < 0.1 | 1.3 | 10.5 | 0.18 | 0.9 | < 400 | < 0.1 | 55 | < 2 | 2.2 | 17 | 7.9 | < 0.1 | < 3 | 30.8 |  | 64.72 | 15.68 |  | 0.108 | 0.82 | 2.47 | 4.13 | 5.28 | 0.983 | 0.32 | < 0.01 | 99.76 |  | 0.31 | 92.7 | 195 | 24.7 | 102 | 17.4 | 4.85 | 12.6 | 1.84 | 10.1 | 1.76 | 4.47 | 0.627 | 3.78 | 0.582 | 4.95
86052 |  | 23 | 5 | 25 | 1.1 | 0.1 | 2 | 0.1 | 2500 | 24 | 72 | 23.8 | 2 | 18.6 | 0.89 | 0.7 | 0.47 | < 0.1 | 3.26 | 0.4 | 478 | 57.6 | 869 | < 0.1 | 0.2 | 2.9 | 10 | 0.16 | 6.4 | 800 | < 0.1 | 129 | < 2 | 2.6 | 300 | 9.4 | < 0.1 | < 3 | 28.7 |  | 65.32 | 15.12 |  | 0.111 | 0.95 | 2.55 | 3.85 | 5.44 | 1.074 | 0.36 | 0.05 | 100.6 |  | 0.31 | 123 | 254 | 32 | 131 | 22.2 | 5.01 | 16.1 | 2.29 | 12.2 | 2.24 | 5.76 | 0.754 | 4.5 | 0.702 | 5.48
86053 |  | 35 | 5 | 26 | 1.1 | 0.2 | 4 | 0.1 | 2060 | 24 | 51 | 29.8 | 2 | 22.7 | 1.05 | < 0.5 | 0.31 | < 0.1 | 1.67 | 0.53 | 463 | 82.6 | 1113 | < 0.1 | 0.3 | 2.3 | 9.2 | 0.12 | 1.8 | 700 | < 0.1 | 202 | < 2 | 1.8 | 22 | 14.3 | < 0.1 | < 3 | 31.7 |  | 63.25 | 14 |  | 0.146 | 1.31 | 3.17 | 3.81 | 4.51 | 1.427 | 0.55 | < 0.01 | 99.07 |  | 0.4 | 143 | 307 | 41 | 177 | 33.5 | 6.35 | 24 | 3.35 | 18.5 | 3.25 | 7.86 | 0.99 | 5.94 | 0.934 | 6.49
86054 |  | 18 | 4 | 25 | 1.5 | 0.2 | 4 | 0.2 | 935 | 27 | 183 | 23.7 | 4 | 14 | 1.37 | 0.6 | 1.12 | < 0.1 | 11.8 | 1.71 | 89 | 105 | 567 | < 0.1 | 0.2 | 6.3 | 8.8 | 3.08 | 8.3 | < 400 | < 0.1 | 71 | < 2 | 3.8 | 369 | 5.5 | < 0.1 | < 3 | 29.7 |  | 71.15 | 12.11 |  | 0.076 | 0.44 | 1.57 | 2.93 | 5.47 | 0.542 | 0.09 | 0.06 | 99.47 |  | 0.3 | 80.9 | 164 | 20.4 | 83.3 | 17.4 | 2.54 | 16.9 | 2.81 | 18.9 | 3.94 | 11.6 | 1.64 | 11.4 | 1.75 | 4.79
86055 |  | 13 | 5 | 25 | 1.4 | 0.1 | < 1 | 0.3 | 2370 | 19 | 64 | 17.6 | 1 | 28.6 | 0.47 | < 0.5 | 0.44 | < 0.1 | 0.71 | 0.65 | 338 | 46.4 | 1371 | < 0.1 | 0.2 | 5.8 | 8.5 | 0.58 | 1.8 | 400 | < 0.1 | 141 | < 2 | 1.1 | < 5 | 14.3 | < 0.1 | < 3 | 32.6 |  | 59.36 | 16.26 |  | 0.113 | 0.67 | 3.64 | 3.94 | 4.88 | 0.962 | 0.31 | < 0.01 | 98.62 |  | 0.41 | 33 | 69.8 | 9.66 | 45.8 | 10.3 | 5.56 | 10.1 | 1.51 | 9.48 | 1.94 | 5.21 | 0.736 | 5.18 | 0.868 | 8.08
86056 |  | 16 | 10 | 24 | 1.8 | 0.3 | 1 | 0.1 | 3210 | 20 | 78 | 1.2 | 2 | 1.2 | 0.01 | < 0.5 | 0.49 | < 0.1 | 1.56 | 0.21 | 553 | 102 | 37 | 0.1 | 0.6 | 34.8 | 7.7 | 1.89 | 2.9 | 5900 | 0.1 | 161 | < 2 | < 0.5 | 164 | 29.6 | < 0.1 | < 3 | 28.3 |  | 59.08 | 15.17 |  | 0.264 | 2.76 | 6.18 | 3.49 | 5.71 | 0.119 | 0.52 | 0.03 | 99.77 |  | 0.7 | 125 | 295 | 42.2 | 190 | 38.1 | 7.25 | 29 | 4.16 | 23.1 | 4.12 | 10.4 | 1.37 | 8.31 | 1.24 | 5.77
86057 |  | 19 | 3 | 27 | 1.4 | 0.1 | 2 | 0.1 | 2820 | 25 | 61 | 19 | 2 | 18.4 | 0.78 | < 0.5 | 0.39 | < 0.1 | 2.07 | 0.84 | 599 | 51.7 | 867 | < 0.1 | 0.1 | 1.1 | 10.8 | 0.18 | 1 | < 400 | < 0.1 | 13 | 3 | 1.8 | 23 | 9.3 | < 0.1 | < 3 | 29.1 |  | 63.6 | 15.65 |  | 0.117 | 0.9 | 2.69 | 4.1 | 5.4 | 0.97 | 0.37 | < 0.01 | 99.02 |  | 0.38 | 108 | 216 | 28.5 | 120 | 20.8 | 5.79 | 15.3 | 2.07 | 11.7 | 2.05 | 5.06 | 0.691 | 4.15 | 0.623 | 4.84
86058 |  | 302 | 34 | 19 | 1.5 | 0.1 | < 1 | < 0.1 | 386 | 5 | 4 | 9.8 | 1 | 3.1 | 0.34 | 0.6 | < 0.05 | < 0.1 | 0.07 | 0.18 | 557 | 18.4 | 135 | 0.2 | 0.1 | 260 | 23.7 | 2.79 | 71.3 | 9800 | < 0.1 | 137 | < 2 | 1.8 | 288 | 32.2 | < 0.1 | < 3 | 30.5 |  | 53.46 | 15.67 |  | 0.147 | 4.6 | 7.27 | 3.78 | 0.64 | 1.458 | 0.31 | 0.04 | 99.44 |  | 0.5 | 12.3 | 26.9 | 3.62 | 17.1 | 4.13 | 1.59 | 3.79 | 0.57 | 3.4 | 0.65 | 1.88 | 0.293 | 1.95 | 0.325 | 11.63
86059 |  | 25 | 4 | 18 | 1.2 | 0.1 | 1 | 0.1 | 969 | 14 | 85 | 16.2 | 2 | 11.2 | 0.78 | < 0.5 | 0.58 | < 0.1 | 0.96 | 0.51 | 221 | 29.1 | 529 | < 0.1 | < 0.1 | 23 | 10.5 | 0.12 | 2.6 | < 400 | < 0.1 | 61 | < 2 | 1.5 | 20 | 8.3 | < 0.1 | < 3 | 29.6 |  | 72.12 | 12.74 |  | 0.047 | 0.37 | 1.98 | 3.28 | 4.15 | 0.774 | 0.19 | < 0.01 | 100.9 |  | 0.7 | 34.2 | 68.7 | 8.36 | 35.6 | 7.07 | 1.96 | 6.42 | 0.94 | 5.62 | 1.08 | 2.94 | 0.444 | 2.9 | 0.467 | 4.56
86060 |  | 15 | 3 | 26 | 1.5 | 0.1 | 2 | < 0.1 | 2350 | 25 | 74 | 21.5 | 2 | 15.6 | 1.03 | < 0.5 | 0.45 | < 0.1 | 4.33 | 0.46 | 525 | 54.5 | 727 | < 0.1 | 0.2 | 2.8 | 9.5 | 0.25 | 5.5 | < 400 | < 0.1 | 47 | 3 | 1.8 | 276 | 7.3 | < 0.1 | < 3 | 28 |  | 65.31 | 15.48 |  | 0.091 | 0.71 | 2.49 | 4.09 | 5.18 | 0.802 | 0.29 | 0.04 | 99.4 |  | 0.27 | 114 | 241 | 30.9 | 125 | 21.5 | 4.85 | 14.8 | 2.22 | 12 | 2.18 | 5.54 | 0.76 | 4.38 | 0.658 | 4.7
86061 |  | 60 | 13 | 30 | 1.4 | 0.2 | 4 | 0.6 | 1760 | 20 | 84 | 25.2 | 4 | 4.9 | 1.7 | 0.5 | 0.55 | < 0.1 | 6.33 | 2.22 | 886 | 84.9 | 663 | < 0.1 | 0.2 | 2.5 | 17.5 | 1.8 | 1.1 | < 400 | < 0.1 | 244 | < 2 | < 0.5 | 6 | 16.4 | < 0.1 | < 3 | 30.9 |  | 54.95 | 14.72 |  | 0.188 | 2 | 6.47 | 3.47 | 2.98 | 1.857 | 1.52 | < 0.01 | 99.93 |  | 0.44 | 114 | 256 | 33.6 | 145 | 29.4 | 6.21 | 22.1 | 3.22 | 17.3 | 3.19 | 8.32 | 1.12 | 7.17 | 1.08 | 11.33
86062 |  | 47 | 7 | 19 | 1 | 0.1 | 2 | 0.3 | 1170 | 19 | 137 | 11.8 | 2 | 8.2 | 0.51 | < 0.5 | 0.83 | < 0.1 | 4.99 | 1.55 | 194 | 27.8 | 355 | < 0.1 | 0.2 | 6 | 10.2 | 0.18 | 10.4 | < 400 | < 0.1 | 69 | < 2 | 1.9 | 343 | 11.6 | < 0.1 | < 3 | 29.9 |  | 66.2 | 14.5 |  | 0.055 | 0.92 | 2.68 | 2.89 | 4.69 | 0.763 | 0.19 | 0.05 | 98.94 |  | 0.69 | 43.9 | 85.8 | 10.2 | 39.7 | 7.74 | 1.54 | 6.28 | 0.93 | 5.21 | 1 | 2.69 | 0.391 | 2.47 | 0.382 | 5.36
86063 |  | < 5 | 1 | 1 | 0.8 | < 0.1 | < 1 | < 0.1 | 12 | < 5 | 1 | 2.4 | < 1 | 1.9 | 0.1 | 1.1 | < 0.05 | < 0.1 | 1.79 | 0.27 | < 2 | 6 | 80 | < 0.1 | < 0.1 | 4.7 | 9 | 6.25 | 9.3 | < 400 | < 0.1 | 9 | < 2 | 3.9 | 530 | 0.5 | < 0.1 | < 3 | 29.7 |  | 99.35 | 0.46 |  | 0.007 | 0.02 | 0.03 | 0.02 | 0.02 | 0.056 | < 0.01 | 0.08 | 101 |  | 0.05 | 11.8 | 25.9 | 3.08 | 12.4 | 2.29 | 0.353 | 1.74 | 0.24 | 1.26 | 0.22 | 0.61 | 0.086 | 0.57 | 0.089 | 0.97
86064 |  | 48 | 5 | 18 | 1 | < 0.1 | 1 | 0.1 | 1840 | 21 | 100 | 18.3 | 2 | 15.3 | 0.72 | < 0.5 | 0.73 | < 0.1 | 0.26 | 0.34 | 638 | 15.7 | 712 | < 0.1 | < 0.1 | 4.1 | 10 | 0.12 | 10.2 | < 400 | < 0.1 | 31 | 6 | 3.8 | 15 | 6.1 | < 0.1 | < 3 | 30.8 |  | 66.02 | 16.62 |  | 0.044 | 0.63 | 2.75 | 3.26 | 5.19 | 1.071 | 0.27 | < 0.01 | 100.3 |  | 0.57 | 27.9 | 54 | 6.66 | 28.1 | 5.09 | 1.8 | 3.87 | 0.57 | 3.08 | 0.57 | 1.58 | 0.222 | 1.47 | 0.225 | 3.87
86065 |  | 83 | 10 | 20 | 1 | < 0.1 | 2 | < 0.1 | 329 | 8 | 11 | 8.4 | 2 | 4 | 0.21 | 0.6 | 0.08 | < 0.1 | 0.11 | 0.16 | 751 | 20.8 | 169 | < 0.1 | < 0.1 | 3.7 | 15.6 | 0.11 | 27.7 | 1000 | < 0.1 | 77 | < 2 | 1.8 | 389 | 10.7 | < 0.1 | < 3 | 28.9 |  | 64.01 | 16.02 |  | 0.068 | 2.29 | 5.23 | 3.93 | 1.01 | 0.71 | 0.2 | 0.06 | 99.39 |  | 0.71 | 26.8 | 54.3 | 6.79 | 27.1 | 5.54 | 1.34 | 4.34 | 0.64 | 3.83 | 0.77 | 2 | 0.313 | 1.93 | 0.314 | 5.21
86066 |  | 23 | 3 | 30 | 1.2 | 0.1 | 2 | < 0.1 | 3600 | 27 | 37 | 18.7 | 2 | 22.4 | 0.65 | < 0.5 | 0.2 | < 0.1 | 0.58 | 0.27 | 1015 | 47.6 | 1089 | < 0.1 | 0.2 | 1.3 | 3.7 | 0.18 | 0.7 | < 400 | < 0.1 | 49 | 2 | < 0.5 | 12 | 12.2 | < 0.1 | < 3 | 33.4 |  | 57.7 | 19.06 |  | 0.106 | 0.92 | 4.52 | 4.82 | 4.38 | 1.019 | 0.54 | < 0.01 | 98.39 |  | 0.53 | 93.6 | 189 | 24.4 | 108 | 19.2 | 7.33 | 14.7 | 1.88 | 10.3 | 1.96 | 4.87 | 0.638 | 3.68 | 0.57 | 4.79
86067 |  | 24 | 6 | 24 | 1.2 | < 0.1 | < 1 | < 0.1 | 3970 | 10 | 27 | 8.1 | < 1 | 8.9 | 0.38 | < 0.5 | 0.14 | < 0.1 | 0.4 | 0.13 | 850 | 20.1 | 511 | < 0.1 | < 0.1 | 3.1 | 5.3 | 0.08 | 5 | < 400 | < 0.1 | 21 | < 2 | 1.3 | 210 | 7.3 | < 0.1 | < 3 | 27.3 |  | 58.25 | 19.5 |  | 0.087 | 1.01 | 4.84 | 4.82 | 4.34 | 1.176 | 0.58 | 0.03 | 99.76 |  | 0.15 | 42.9 | 86.1 | 10.9 | 47.1 | 8.54 | 8.16 | 6.84 | 0.9 | 4.39 | 0.8 | 1.93 | 0.257 | 1.5 | 0.213 | 5.01
86068 |  | 11 | 4 | 22 | 1.3 | < 0.1 | < 1 | 0.2 | 2660 | 16 | 54 | 11.9 | 1 | 10.5 | 0.53 | < 0.5 | 0.28 | < 0.1 | 0.71 | 0.25 | 573 | 23 | 588 | < 0.1 | < 0.1 | 2.8 | 11.3 | 0.16 | 3.7 | < 400 | < 0.1 | 46 | < 2 | 3.2 | 179 | 8.1 | 0.1 | < 3 | 27.5 |  | 58.87 | 18.32 |  | 0.094 | 0.89 | 3.6 | 4.13 | 5.72 | 1.03 | 0.45 | 0.03 | 98.87 |  | 0.6 | 39.4 | 81.7 | 10.4 | 45.1 | 8.53 | 6.55 | 6.77 | 0.92 | 4.95 | 0.92 | 2.25 | 0.32 | 2.04 | 0.31 | 5.17
86069 |  | 16 | 4 | 25 | 1.1 | 0.1 | < 1 | 0.1 | 2770 | 14 | 44 | 7.6 | 1 | 17.7 | 0.38 | < 0.5 | 0.23 | < 0.1 | 0.39 | 0.2 | 711 | 22.6 | 1000 | < 0.1 | 0.1 | 1.8 | 7.7 | 0.12 | 1.3 | < 400 | < 0.1 | 45 | 3 | 0.8 | < 5 | 9 | < 0.1 | < 3 | 30 |  | 59.64 | 19.33 |  | 0.104 | 0.74 | 4.34 | 4.54 | 5.04 | 0.914 | 0.37 | < 0.01 | 100.1 |  | 0.13 | 38.6 | 76.3 | 9.21 | 41.3 | 7.82 | 7.31 | 6.15 | 0.84 | 5 | 0.85 | 2.26 | 0.313 | 1.99 | 0.316 | 4.92
86070 |  | 291 | 49 | 20 | 1.7 | 0.1 | 2 | < 0.1 | 138 | < 5 | 2 | 6.7 | 2 | 2.4 | 0.34 | < 0.5 | < 0.05 | < 0.1 | 0.07 | 0.08 | 305 | 40.2 | 80 | 0.2 | 0.1 | 84.5 | 13.7 | 0.56 | 90.4 | 1300 | < 0.1 | 119 | < 2 | 1.1 | 204 | 37.4 | < 0.1 | < 3 | 34.1 | 8.6 | 48.16 | 15.6 | 3.8 | 0.215 | 7.42 | 10.51 | 2.87 | 0.55 | 1.508 | 0.26 | 0.03 | 99.72 | 100.7 | 0.19 | 15 | 36.9 | 4.82 | 22.5 | 5.49 | 1.61 | 6.22 | 1.07 | 7.17 | 1.45 | 4.31 | 0.676 | 4.34 | 0.722
86071 |  | 239 | 52 | 19 | 1.4 | 0.1 | 1 | < 0.1 | 334 | < 5 | 2 | 2 | < 1 | 1.5 | 0.08 | 0.9 | < 0.05 | < 0.1 | 0.2 | 0.18 | 348 | 24.7 | 62 | < 0.1 | 0.2 | 27.5 | 18 | 0.29 | 101 | 1500 | < 0.1 | 93 | < 2 | < 0.5 | 200 | 31.8 | < 0.1 | < 3 | 30.7 | 8.1 | 48.36 | 18.3 | 3.1 | 0.169 | 7.65 | 10.96 | 1.1 | 0.36 | 1.233 | 0.15 | 0.03 | 99.76 | 100.7 | 0.26 | 5.81 | 15.6 | 2.41 | 13.3 | 3.78 | 1.42 | 4.32 | 0.71 | 4.6 | 0.91 | 2.51 | 0.368 | 2.28 | 0.349
86072 |  | 476 | 57 | 25 | 2.1 | 0.2 | 2 | < 0.1 | 207 | < 5 | 3 | 12.1 | 2 | 6.6 | 0.73 | 1.1 | < 0.05 | < 0.1 | 0.52 | 0.38 | 234 | 64.7 | 271 | < 0.1 | 0.3 | 71 | 14.2 | 0.05 | 24.5 | 900 | < 0.1 | 187 | < 2 | < 0.5 | 96 | 52.2 | 0.1 | < 3 | 34.3 | 12.7 | 43.49 | 11.09 | 9.59 | 0.343 | 4.76 | 9.78 | 2.53 | 0.38 | 4.362 | 0.6 | 0.01 | 99.4 | 100.8 | -0.18 | 20.3 | 52.2 | 7.29 | 35.6 | 10 | 2.83 | 10.9 | 1.86 | 11.9 | 2.5 | 6.72 | 1.02 | 6.57 | 1.05
86073 |  | 161 | 24 | 26 | 1.4 | 0.2 | 3 | 0.1 | 1700 | 14 | 28 | 37.9 | 3 | 7.5 | 1.82 | < 0.5 | 0.14 | < 0.1 | 1.68 | 0.49 | 929 | 58.2 | 598 | < 0.1 | 0.2 | 14.6 | 15.9 | 0.11 | 8.2 | < 400 | < 0.1 | 207 | < 2 | 2.2 | 12 | 16.6 | < 0.1 | < 3 | 31.1 | 6.8 | 50.72 | 12.82 | 5.39 | 0.166 | 3.19 | 7.04 | 3.43 | 2.63 | 3.658 | 2.33 | < 0.01 | 98.9 | 99.66 | 0.75 | 124 | 267 | 33.9 | 143 | 25.4 | 5.27 | 18 | 2.33 | 12.4 | 2.27 | 5.4 | 0.694 | 4.18 | 0.649
86074 |  | 132 | 43 | 16 | 1.3 | < 0.1 | 1 | 0.1 | 84 | 7 | 5 | 4.3 | 2 | 0.7 | 0.23 | < 0.5 | 0.05 | < 0.1 | 0.85 | 0.41 | 282 | 18.8 | 24 | < 0.1 | 0.3 | 23.1 | 26.9 | 1.61 | 121 | < 400 | < 0.1 | 86 | < 2 | 3.5 | 599 | 32.7 | < 0.1 | < 3 | 32.3 | 7.2 | 51.67 | 15.89 | 0.17 | 0.144 | 8.2 | 11.17 | 3.02 | 0.57 | 0.406 | 0.04 | 0.09 | 98.94 | 99.75 | 0.47 | 23.5 | 33.4 | 5.64 | 20.7 | 3.63 | 0.772 | 3.11 | 0.52 | 3.2 | 0.67 | 1.98 | 0.311 | 1.9 | 0.311
86075 |  | 204 | 53 | 21 | 1.1 | 0.1 | 2 | 2.4 | 525 | 407 | 20 | 18.3 | 2 | 3.8 | 1.01 | 0.5 | 0.24 | 0.6 | 2.27 | 0.44 | 391 | 29.6 | 172 | 0.5 | 1 | 43.1 | 114 | 0.3 | 98.3 | 1300 | < 0.1 | 526 | < 2 | < 0.5 | 142 | 23.4 | < 0.1 | < 3 | 27.7 | 12.3 | 45.47 | 15.26 | 1.41 | 0.259 | 6.17 | 7.85 | 3.54 | 0.44 | 2.488 | 0.4 | 0.02 | 98.77 | 100.1 | 3.21 | 27 | 57.2 | 6.73 | 28.8 | 6.04 | 1.97 | 5.66 | 0.93 | 5.69 | 1.16 | 2.89 | 0.478 | 2.91 | 0.48
86076 |  | 238 | 51 | 17 | 1.5 | 0.1 | 1 | < 0.1 | 150 | 6 | 12 | 4 | 1 | 2.1 | 0.22 | < 0.5 | 0.11 | 0.1 | 1.35 | 0.48 | 181 | 29.2 | 85 | < 0.1 | 0.1 | 56.1 | 8 | 0.13 | 142 | 700 | < 0.1 | 91 | 4 | < 0.5 | 331 | 32.8 | < 0.1 | < 3 | 35.6 | 8.5 | 47.6 | 15.72 | 2.3 | 0.181 | 8.04 | 10.6 | 2.82 | 1.02 | 1.264 | 0.19 | 0.04 | 100 | 100.3 | 0.47 | 13 | 29.7 | 3.77 | 16.7 | 4.11 | 1.25 | 4.76 | 0.81 | 5.42 | 1.09 | 3.01 | 0.462 | 3.03 | 0.49
86077 |  | 220 | 47 | 18 | 1.5 | 0.1 | 1 | < 0.1 | 246 | < 5 | 2 | 6.5 | 2 | 2.5 | 0.33 | 0.6 | < 0.05 | < 0.1 | 0.24 | 0.19 | 347 | 33.1 | 93 | < 0.1 | < 0.1 | 51.9 | 11.1 | 0.69 | 130 | 700 | < 0.1 | 99 | < 2 | < 0.5 | 392 | 29.3 | < 0.1 | < 3 | 32.8 | 9.3 | 51.07 | 15.69 | 0.87 | 0.174 | 7.45 | 9.06 | 3.24 | 0.45 | 1.006 | 0.21 | 0.05 | 98.46 | 99.51 | -0.04 | 15.9 | 34.9 | 4.5 | 19.5 | 4.63 | 1.1 | 5.18 | 0.85 | 5.32 | 1.17 | 3.57 | 0.555 | 3.58 | 0.514
86078 |  | 219 | 44 | 20 | 1.5 | 0.1 | 1 | 0.1 | 250 | 5 | 11 | 5.2 | 2 | 0.8 | 0.22 | 0.6 | 0.09 | < 0.1 | 0.14 | 0.02 | 581 | 27.1 | 29 | 0.1 | 0.1 | 1 | 21.1 | 0.22 | 31.8 | 1000 | < 0.1 | 191 | < 2 | < 0.5 | 75 | 37.5 | < 0.1 | < 3 | 32.7 | 7.2 | 50.04 | 16.52 | 5.1 | 0.275 | 8.47 | 6.57 | 3.37 | 0.87 | 0.805 | 0.18 | 0.01 | 99.69 | 100.5 | 0.32 | 13.4 | 31.4 | 4.38 | 20.5 | 5.36 | 1.56 | 5.02 | 0.81 | 5.07 | 1 | 2.84 | 0.447 | 2.9 | 0.449
86079 |  | 242 | 45 | 21 | 1.5 | 0.1 | 1 | 0.4 | 355 | 12 | 29 | 6.6 | 2 | 3.2 | 0.3 | 1.3 | 0.23 | < 0.1 | 0.39 | 0.33 | 287 | 39 | 132 | < 0.1 | 0.2 | 35.4 | 15.8 | 0.29 | 73.8 | 400 | < 0.1 | 101 | 6 | < 0.5 | 364 | 33.5 | < 0.1 | < 3 | 31.7 | 8.8 | 50.73 | 15.19 | 2.16 | 0.185 | 6.47 | 9.78 | 3.32 | 1.11 | 1.334 | 0.17 | 0.05 | 99.4 | 100.4 | 0.11 | 22.4 | 51.3 | 6.49 | 29.7 | 6.6 | 1.83 | 6.78 | 1.14 | 7.18 | 1.43 | 3.97 | 0.57 | 3.67 | 0.582

## QC
Report Number: A24-07927
Report Date: 16/8/2024
Analyte Symbol | Total S | V | Co | Ga | Ge | In | Sn | Cs | Ba | Pb | Rb | Nb | Be | Hf | Ta | W | Tl | Bi | Th | U | Sr | Y | Zr | Ag | Cd | Cu | Li | Mo | Ni | S | Te | Zn | Au | As | Cr | Sc | Sb | Se | Mass | FeO | SiO2 | Al2O3 | Fe2O3 | MnO | MgO | CaO | Na2O | K2O | TiO2 | P2O5 | Cr2O3 | Total | Total 2 | LOI | La | Ce | Pr | Nd | Sm | Eu | Gd | Tb | Dy | Ho | Er | Tm | Yb | Lu | Fe2O3(T)
Unit Symbol | % | ppm | ppm | ppm | ppm | ppm | ppm | ppm | ppm | ppm | ppm | ppm | ppm | ppm | ppm | ppm | ppm | ppm | ppm | ppm | ppm | ppm | ppm | ppm | ppm | ppm | ppm | ppm | ppm | ppm | ppm | ppm | ppb | ppm | ppm | ppm | ppm | ppm | g | % | % | % | % | % | % | % | % | % | % | % | % | % | % | % | ppm | ppm | ppm | ppm | ppm | ppm | ppm | ppm | ppm | ppm | ppm | ppm | ppm | ppm | %
Detection Limit | 0.01 | 5 | 1 | 1 | 0.5 | 0.1 | 1 | 0.1 | 3 | 5 | 1 | 0.2 | 1 | 0.1 | 0.01 | 0.5 | 0.05 | 0.1 | 0.05 | 0.01 | 2 | 0.5 | 1 | 0.1 | 0.1 | 0.1 | 0.1 | 0.05 | 0.1 | 400 | 0.1 | 1 | 2 | 0.5 | 5 | 0.1 | 0.1 | 3 |  | 0.1 | 0.01 | 0.01 | 0.01 | 0.005 | 0.01 | 0.01 | 0.01 | 0.01 | 0.001 | 0.01 | 0.01 | 0.01 | 0.01 |  | 0.05 | 0.05 | 0.01 | 0.05 | 0.01 | 0.005 | 0.01 | 0.01 | 0.01 | 0.01 | 0.01 | 0.005 | 0.01 | 0.002 | 0.01
Analysis Method | CS | FUS-MS | FUS-MS | FUS-MS | FUS-MS | FUS-MS | FUS-MS | FUS-MS | FUS-MS | FUS-MS | FUS-MS | FUS-MS | FUS-ICP | FUS-MS | FUS-MS | FUS-MS | FUS-MS | FUS-MS | FUS-MS | FUS-MS | FUS-ICP | FUS-MS | FUS-ICP | TD-MS | TD-MS | TD-MS | TD-MS | TD-MS | TD-MS | TD-MS | TD-MS | TD-MS | INAA | INAA | INAA | INAA | INAA | INAA | INAA | TITR | FUS-ICP | FUS-ICP | FUS-ICP | FUS-ICP | FUS-ICP | FUS-ICP | FUS-ICP | FUS-ICP | FUS-ICP | FUS-ICP | FUS-ICP | FUS-ICP | FUS-ICP | GRAV | FUS-MS | FUS-MS | FUS-MS | FUS-MS | FUS-MS | FUS-MS | FUS-MS | FUS-MS | FUS-MS | FUS-MS | FUS-MS | FUS-MS | FUS-MS | FUS-MS | FUS-ICP
NIST 694 Meas | [68 empty] | 0.78
NIST 694 Cert | [68 empty] | 0.79
NIST 694 Meas | [40 empty] | 11.57 | 1.95 |  | 0.011 | 0.35 | 42.95 | 0.89 | 0.56 | 0.123 | 31.49 | 0.11
NIST 694 Cert | [40 empty] | 11.2 | 1.8 |  | 0.0116 | 0.33 | 43.6 | 0.86 | 0.51 | 0.11 | 30.2 | 0.1
NCS DC71305 (GBW 07113) Meas | [68 empty] | 3.37
NCS DC71305 (GBW 07113) Cert | [68 empty] | 3.21
NCS DC71305 (GBW 07113) Meas | [12 empty] | 4 | [7 empty] | 41 |  | 421 | [17 empty] | 72.49 | 12.65 |  | 0.142 | 0.14 | 0.59 | 2.49 | 5.48 | 0.285 | 0.04
NCS DC71305 (GBW 07113) Cert | [12 empty] | 4 | [7 empty] | 43 |  | 403 | [17 empty] | 72.8 | 13 |  | 0.14 | 0.16 | 0.59 | 2.57 | 5.43 | 0.3 | 0.05
BaSO4 Meas | 14.7
BaSO4 Cert | 14
BaSO4 Meas | 14.7
BaSO4 Cert | 14
NIST 696 Meas | [68 empty] | 8.69
NIST 696 Cert | [68 empty] | 8.7
NIST 696 Meas | [22 empty] | 1034 | [17 empty] | 3.88 | 53.55 |  | < 0.005 | 0.02 | 0.03 |  | < 0.01 | 2.687 | 0.05
NIST 696 Cert | [22 empty] | 1037 | [17 empty] | 3.79 | 54.5 |  | 0.004 | 0.012 | 0.018 |  | 0.009 | 2.64 | 0.05
SY-4 Meas | [68 empty] | 6.18
SY-4 Cert | [68 empty] | 6.21
SY-4 Meas | [12 empty] | 3 | [7 empty] | 1179 |  | 567 | [17 empty] | 50.2 | 20.94 |  | 0.109 | 0.5 | 8.14 | 6.92 | 1.68 | 0.3 | 0.13
SY-4 Cert | [12 empty] | 2.6 | [7 empty] | 1191 |  | 517 | [17 empty] | 49.9 | 20.69 |  | 0.108 | 0.54 | 8.05 | 7.1 | 1.66 | 0.287 | 0.131
JGb-2 Meas | [39 empty] | 5.3
JGb-2 Cert | [39 empty] | 5.41
JGb-2 Meas | [39 empty] | 5.3
JGb-2 Cert | [39 empty] | 5.41
OREAS 101b (Fusion) Meas |  | 76 | 46 | [6 empty] | < 5 | [8 empty] | 37 | 395 |  | 169 | [32 empty] | 784 | 1320 | 124 | 384 | 49 | 7.75 |  | 5.22 | 31.6 | 6.49 | 18.6 | 2.79 | 17.9 | 2.69
OREAS 101b (Fusion) Cert |  | 80 | 47 | [6 empty] | 20 | [8 empty] | 37.1 | 396 |  | 178 | [32 empty] | 789 | 1331 | 127 | 378 | 48 | 7.77 |  | 5.37 | 32.1 | 6.34 | 18.7 | 2.66 | 17.6 | 2.58
OREAS 101b (4 Acid) Meas | [25 empty] | 436 |  | 19.4 | 9.2
OREAS 101b (4 Acid) Cert | [25 empty] | 412 |  | 20.1 | 8.2
OREAS 101b (4 Acid) Meas | [25 empty] | 440 |  | 19.3 | 9.7
OREAS 101b (4 Acid) Cert | [25 empty] | 412 |  | 20.1 | 8.2
OREAS 101b (4 Acid) Meas | [25 empty] | 432 |  | 19 | 8.9
OREAS 101b (4 Acid) Cert | [25 empty] | 412 |  | 20.1 | 8.2
OREAS 101b (4 Acid) Meas | [25 empty] | 392 |  | 18.6 | 8.7
OREAS 101b (4 Acid) Cert | [25 empty] | 412 |  | 20.1 | 8.2
OREAS 98 (4 Acid) Meas | [23 empty] | 42.7 |  | > 10000 | [5 empty] | 1450
OREAS 98 (4 Acid) Cert | [23 empty] | 45.1 |  | 148000 | [5 empty] | 1360
OREAS 98 (4 Acid) Meas | [23 empty] | 40.3 |  | > 10000 | [5 empty] | 1310
OREAS 98 (4 Acid) Cert | [23 empty] | 45.1 |  | 148000 | [5 empty] | 1360
NCS DC86318 Meas | [7 empty] | 11.6 |  |  | 376 | [7 empty] | 68.8 |  |  | > 10000 | [32 empty] | 2000 | 419 | 737 | > 2000 | > 1000 | 18.8 | > 1000 | 494 | > 1000 | 607 | > 1000 | 270 | > 1000 | 257
NCS DC86318 Cert | [7 empty] | 11.88 |  |  | 369.42 | [7 empty] | 67 |  |  | 17008 | [32 empty] | 1960 | 432 | 737 | 3429 | 1725 | 18.91 | 2168 | 468 | 3224 | 560 | 1750 | 271 | 1844 | 264
USZ-25-2006 /RARE-EARTH ORE CGL 111 Meas |  | 152 | 34 | [5 empty] | 917 | 1130 | [11 empty] | 955 | [32 empty] | > 2000 | > 3000 | > 1000 | > 2000 | 835 | 196 | [6 empty] | 51.1
USZ-25-2006 /RARE-EARTH ORE CGL 111 Cert |  | 139 | 32.5 | [5 empty] | 917 | 1100 | [11 empty] | 959 | [32 empty] | 19300 | 29000 | 2800 | 8800 | 900 | 211 | [6 empty] | 54.5
DNC-1a Meas | [68 empty] | 10.05
DNC-1a Cert | [68 empty] | 9.97
DNC-1a Meas | [20 empty] | 146 |  | 35 | [17 empty] | 47.44 | 19.27 |  | 0.148 | 10.09 | 11.46 | 1.93 | 0.22 | 0.507 | 0.07
DNC-1a Cert | [20 empty] | 144 |  | 38 | [17 empty] | 47.15 | 18.34 |  | 0.15 | 10.13 | 11.49 | 1.89 | 0.234 | 0.48 | 0.07
BHVO-2 Meas | [68 empty] | 12.44
BHVO-2 Cert | [68 empty] | 12.3
BHVO-2 Meas | [20 empty] | 396 |  | 160 | [17 empty] | 49.57 | 13.92 |  |  | 7.11 | 11.51 | 2.19 | 0.5 | 2.791 | 0.26
BHVO-2 Cert | [20 empty] | 389 |  | 172 | [17 empty] | 49.9 | 13.5 |  |  | 7.23 | 11.4 | 2.22 | 0.52 | 2.73 | 0.27
USZ-42-2006 /RARE-EARTH ORE CGL 124 Meas |  | 125 | [6 empty] | 306 | 1670 |  | 35 | [6 empty] | 952 |  |  | 164 | [32 empty] | > 2000 | > 3000 | > 1000 | > 2000 | 513 | 86 |  |  |  | 7.78 |  |  | 17.7
USZ-42-2006 /RARE-EARTH ORE CGL 124 Cert |  | 115 | [6 empty] | 307 | 1600 |  | 31 | [6 empty] | 946 |  |  | 167 | [32 empty] | 21100 | 27600 | 2300 | 6500 | 539 | 87.22 |  |  |  | 7.86 |  |  | 17.85
GS311-4 Meas | 0.55
GS311-4 Cert | 0.54
GS311-4 Meas | 0.56
GS311-4 Cert | 0.54
OREAS 903 (4 Acid) Meas | [23 empty] | 0.5 | 0.2 | 6630 | 19.2 | 4.56 | 55 | 5100 |  | 24
OREAS 903 (4 Acid) Cert | [23 empty] | 0.432 | 0.2 | 6520 | 18.3 | 4.32 | 54 | 5000 |  | 24.3
OREAS 903 (4 Acid) Meas | [23 empty] | 0.6 | 0.2 | 6330 | 19.4 | 4.05 | 51.5 | 5000 |  | 23
OREAS 903 (4 Acid) Cert | [23 empty] | 0.432 | 0.2 | 6520 | 18.3 | 4.32 | 54 | 5000 |  | 24.3
SiO2 Meas | < 0.01
SiO2 Cert
SiO2 Meas | < 0.01
SiO2 Cert
REE-1 Meas |  |  | 1 |  |  |  | 472 | 1.1 | 101 |  | > 1000 | > 1000 |  | 466 |  |  |  |  | 760 | 142 |  | 5790 | [32 empty] | 1680 | > 3000 | 444 | 1480 | 403 | 24.3 | 427 | 113 | 883 | 219 | 707 | 112 | 697
REE-1 Cert |  |  | 1.58 |  |  |  | 498 | 1.07 | 100.1 |  | 1050 | 4050 |  | 479 |  |  |  |  | 719 | 137 |  | 5480 | [32 empty] | 1661 | 3960 | 435 | 1456 | 381 | 23.5 | 433 | 106 | 847 | 208 | 701 | 106 | 678
OREAS 96 (4 Acid) Meas | [23 empty] | 11.2 |  | > 10000 |  |  |  | 46900 |  | 442
OREAS 96 (4 Acid) Cert | [23 empty] | 11.5 |  | 39300 |  |  |  | 41900 |  | 457
OREAS 96 (4 Acid) Meas | [23 empty] | 11 |  | > 10000 |  |  |  | 45900 |  | 486
OREAS 96 (4 Acid) Cert | [23 empty] | 11.5 |  | 39300 |  |  |  | 41900 |  | 457
OREAS 96 (4 Acid) Meas | [23 empty] | 10.8 |  | > 10000 |  |  |  | 43100 |  | 468
OREAS 96 (4 Acid) Cert | [23 empty] | 11.5 |  | 39300 |  |  |  | 41900 |  | 457
GS316-3 Meas | 0.35
GS316-3 Cert | 0.34
GS316-3 Meas | 0.35
GS316-3 Cert | 0.34
W-2b Meas | [68 empty] | 10.91
W-2b Cert | [68 empty] | 10.83
W-2b Meas |  | 268 | 44 | 17 |  |  |  |  | 174 | 8 | 19 | 7.2 | < 1 | 2.5 |  |  |  |  | 2.3 | 0.5 | 194 |  | 90 | [17 empty] | 52.69 | 15.35 |  | 0.169 | 6.29 | 11.01 | 2.23 | 0.62 | 1.102 | 0.13 | 0.01 |  |  |  | 10.8 | 23 |  | 13.5 | 3.2 | 1 |  | 0.61 | 3.9 | 0.75 |  |  | 2 | 0.33
W-2b Cert |  | 260 | 43 | 17 |  |  |  |  | 170 | 9.3 | 21 | 7.9 | 1.3 | 2.6 |  |  |  |  | 2.4 | 0.53 | 190 |  | 100 | [17 empty] | 52.68 | 15.45 |  | 0.167 | 6.37 | 10.86 | 2.2 | 0.626 | 1.06 | 0.14 | 0.01 |  |  |  | 10 | 23 |  | 13 | 3.3 | 1 |  | 0.63 | 3.6 | 0.76 |  |  | 2.1 | 0.33
OREAS 683 (4 Acid) Meas | [23 empty] | 0.2 | < 0.1 | 399 | 6.5 | 1.06 | 1160 | 1900 |  | 101
OREAS 683 (4 Acid) Cert | [23 empty] | 0.172 | 0.072 | 404 | 6.51 | 1 | 1180 | 2050 |  | 92
GS317-5 Meas | 14.9
GS317-5 Cert | 15.5
GS317-5 Meas | 14.9
GS317-5 Cert | 15.5
OREAS 70b (4 Acid) Meas | [23 empty] | 0.2 | 0.3 | 47.2 | 31.7 | 3.1 | 2060 | 3200 |  | 109
OREAS 70b (4 Acid) Cert | [23 empty] | 0.2 | 0.4 | 52 | 34.4 | 3.3 | 2180 | 3100 |  | 112
OREAS 620 (4 Acid) Meas | [23 empty] | 35.6 | 159 | 1650 | 19.4 | 9.97 | 14.8 | 25100 |  | > 10000
OREAS 620 (4 Acid) Cert | [23 empty] | 38.5 | 163 | 1730 | 20 | 9.47 | 15.2 | 24700 |  | 31500
DMMAS 126 Meas | [32 empty] | 1270 | 1630 | 63 | 7.6 | 4.5 | < 3
DMMAS 126 Cert | [32 empty] | 1211 | 1588 | 66 | 7.88 | 4.51 | 4.26
OREAS 601c (4 acid) Meas | [23 empty] | 46.5 | 2.8 | 1190 | 25.2 | 3.44 | 6.8 | 15800 | 6.9 | 403
OREAS 601c (4 acid) Cert | [23 empty] | 50.3 | 2.77 | 1160 | 26.7 | 3.66 | 6.83 | 15800 | 7.5 | 425
OREAS 601c (4 acid) Meas | [23 empty] | 45.1 | 2.8 | 1160 | 29.1 | 3.32 | 7 | 16100 | 5.2 | 425
OREAS 601c (4 acid) Cert | [23 empty] | 50.3 | 2.77 | 1160 | 26.7 | 3.66 | 6.83 | 15800 | 7.5 | 425
OREAS 504 (4 Acid) Meas | [23 empty] | 3.2 |  | > 10000 |  | 628 |  | 13800
OREAS 504 (4 Acid) Cert | [23 empty] | 3.13 |  | 11370 |  | 643 |  | 13700
OREAS 504 (4 Acid) Meas | [23 empty] | 3.1 |  | > 10000 |  | 664 |  | 14900
OREAS 504 (4 Acid) Cert | [23 empty] | 3.13 |  | 11370 |  | 643 |  | 13700
OREAS 504 (4 Acid) Meas | [23 empty] | 3.2 |  | > 10000 |  | 673 |  | 14000
OREAS 504 (4 Acid) Cert | [23 empty] | 3.13 |  | 11370 |  | 643 |  | 13700
GMO-04 Meas | [23 empty] | 1.9 |  | 234 |  | 7880 |  | 6000 |  | 123
GMO-04 Cert | [23 empty] | 1.93 |  | 239.5 |  | 7949 |  | 7100 |  | 128
OREAS 752 (Peroxide Fusion) Meas |  |  |  | 17 | 6 |  | 242 | 66 | 59 |  | 647 | 53 |  |  | 43 |  |  |  | 1 | 8 |  | 2 | [32 empty] | 1.93 | 3.62 | 0.4 | 1.44 | 0.38 |  | 0.38 | 0.08 | 0.34 | 0.05 | 0.13
OREAS 752 (Peroxide Fusion) Cert |  |  |  | 18 | 6.4 |  | 238 | 66 | 57 |  | 659 | 47 |  |  | 41 |  |  |  | 0.97 | 8.44 |  | 1.9 | [32 empty] | 1.88 | 3.48 | 0.43 | 1.49 | 0.4 |  | 0.36 | 0.08 | 0.36 | 0.05 | 0.14
86031 Orig | [23 empty] | < 0.1 | < 0.1 | 1.5 | 10.5 | 0.67 | 3.3 | < 400 | < 0.1 | 33
86031 Dup | [23 empty] | < 0.1 | < 0.1 | 2 | 10.8 | 0.31 | 3.4 | < 400 | < 0.1 | 38
86033 Orig | [23 empty] | 0.1 | < 0.1 | 7.2 | 16.7 | 1.46 | 41.4 | < 400 | < 0.1 | 17
86033 Dup | [23 empty] | 0.1 | < 0.1 | 8.6 | 16.4 | 1.43 | 44 | < 400 | < 0.1 | 19
86043 Orig |  | 33 | 15 | 9 | 1.4 | < 0.1 | < 1 | 0.1 | 72 | 8 | 5 | 1.8 | < 1 | 26.6 | 0.05 | 0.8 | < 0.05 | < 0.1 | 1.15 | 1.47 | 101 | 187 | 990 | [17 empty] | 78.15 | 9.78 |  | 0.213 | 1.15 | 1.58 | 1.46 | 0.44 | 0.043 | 0.02 | 0.07 | 99.79 |  |  | 11.7 | 19.8 | 2.08 | 7.45 | 2.21 | 1.07 | 6.68 | 2.28 | 23 | 6.74 | 27 | 4.76 | 37 | 6.48 | 6.16
86043 Dup |  | 33 | 15 | 9 | 1.3 | < 0.1 | < 1 | 0.1 | 73 | 7 | 5 | 1.7 | < 1 | 24.9 | 0.05 | 1.1 | < 0.05 | < 0.1 | 1.11 | 1.42 | 103 | 189 | 925 | [17 empty] | 76.8 | 9.86 |  | 0.214 | 1.16 | 1.59 | 1.47 | 0.45 | 0.042 | 0.03 | 0.07 | 98.67 |  |  | 11.3 | 19.9 | 2.15 | 7.73 | 2.16 | 1.07 | 6.55 | 2.19 | 23.6 | 6.76 | 26.5 | 4.83 | 37.2 | 6.33 | 6.25
86050 Orig | [23 empty] | < 0.1 | < 0.1 | 49.3 | 39.4 | 0.33 | 43.5 | 500 | < 0.1 | 56
86050 Dup | [23 empty] | < 0.1 | < 0.1 | 46.9 | 38.6 | 0.24 | 37.6 | 500 | < 0.1 | 56
86053 Orig | [32 empty] | < 2 | 1.7 | 20 | 14.3 | < 0.1 | < 3 | 32.3
86053 Dup | [32 empty] | < 2 | 2 | 24 | 14.3 | < 0.1 | < 3 | 31.2
86062 Orig |  | 47 | 7 | 19 | 1.1 | 0.1 | 2 | 0.3 | 1170 | 19 | 136 | 11.2 | 2 | 8.3 | 0.53 | < 0.5 | 0.85 | < 0.1 | 4.99 | 1.55 | 193 | 28.1 | 360 | [17 empty] | 66.03 | 14.38 |  | 0.056 | 0.92 | 2.67 | 2.94 | 4.75 | 0.758 | 0.19 | 0.05 | 98.85 |  |  | 43.9 | 85.1 | 10.3 | 40.1 | 7.65 | 1.53 | 6.18 | 0.93 | 5.25 | 1.02 | 2.72 | 0.401 | 2.46 | 0.378 | 5.46
86062 Dup |  | 46 | 7 | 18 | 1 | 0.1 | 2 | 0.3 | 1170 | 20 | 137 | 12.3 | 2 | 8.1 | 0.49 | 0.6 | 0.81 | < 0.1 | 4.99 | 1.55 | 195 | 27.4 | 349 | [17 empty] | 66.38 | 14.61 |  | 0.055 | 0.93 | 2.69 | 2.84 | 4.63 | 0.768 | 0.19 | 0.05 | 99.04 |  |  | 43.9 | 86.6 | 10.1 | 39.3 | 7.83 | 1.55 | 6.39 | 0.93 | 5.17 | 0.99 | 2.66 | 0.381 | 2.47 | 0.385 | 5.26
86065 Orig | [23 empty] | < 0.1 | < 0.1 | 3.9 | 15.5 | 0.12 | 28 | 1000 | < 0.1 | 76
86065 Dup | [23 empty] | < 0.1 | < 0.1 | 3.5 | 15.8 | 0.09 | 27.4 | 900 | < 0.1 | 77
86071 Orig |  | 239 | 52 | 19 | 1.4 | 0.1 | 1 | < 0.1 | 334 | < 5 | 2 | 2 | < 1 | 1.5 | 0.08 | 0.9 | < 0.05 | < 0.1 | 0.2 | 0.18 | 348 | 24.7 | 62 | < 0.1 | 0.2 | 27.5 | 18 | 0.29 | 101 | 1500 | < 0.1 | 93 | < 2 | < 0.5 | 200 | 31.8 | < 0.1 | < 3 | 30.7 | 8.1 | 48.36 | 18.3 | 3.1 | 0.169 | 7.65 | 10.96 | 1.1 | 0.36 | 1.233 | 0.15 | 0.03 | 99.76 | 100.7 | 0.26 | 5.81 | 15.6 | 2.41 | 13.3 | 3.78 | 1.42 | 4.32 | 0.71 | 4.6 | 0.91 | 2.51 | 0.368 | 2.28 | 0.349
86071 Split Prep dup |  | 236 | 51 | 19 | 1.4 | 0.1 | 1 | < 0.1 | 320 | < 5 | 2 | 1.8 | < 1 | 1.6 | 0.08 | 0.6 | < 0.05 | < 0.1 | 0.19 | 0.18 | 346 | 24.9 | 61 | < 0.1 | 0.1 | 26.6 | 18 | 0.14 | 98.5 | 1300 | < 0.1 | 94 | < 2 | < 0.5 | 74 | 33.2 | < 0.1 | < 3 | 32.7 | 8 | 49.05 | 17.9 | 2.93 | 0.167 | 7.49 | 11.18 | 1.13 | 0.36 | 1.238 | 0.16 | 0.01 | 99.98 | 100.9 | 0.36 | 5.81 | 15.2 | 2.35 | 12.8 | 3.86 | 1.34 | 4.22 | 0.68 | 4.38 | 0.88 | 2.4 | 0.346 | 2.25 | 0.343
86078 Orig |  | 218 | 43 | 20 | 1.5 | 0.1 | 1 | 0.1 | 247 | 5 | 10 | 5.3 | 2 | 0.8 | 0.23 | 0.6 | 0.09 | < 0.1 | 0.14 | 0.02 | 583 | 27 | 27 | 0.1 | 0.1 | 0.9 | 21.4 | 0.18 | 31.8 | 1000 | < 0.1 | 194 | [8 empty] | 49.69 | 16.71 | 5.11 | 0.273 | 8.5 | 6.54 | 3.36 | 0.86 | 0.81 | 0.17 | 0.01 | 99.51 | 100.3 |  | 13.4 | 31.4 | 4.31 | 20.3 | 5.32 | 1.58 | 5.04 | 0.81 | 5 | 0.98 | 2.91 | 0.445 | 2.82 | 0.464
86078 Dup |  | 220 | 44 | 20 | 1.5 | 0.1 | 1 | 0.1 | 253 | 5 | 11 | 5.1 | 2 | 0.9 | 0.2 | 0.5 | 0.09 | < 0.1 | 0.14 | 0.03 | 580 | 27.3 | 30 | 0.1 | 0.1 | 1 | 20.8 | 0.26 | 31.8 | 1000 | < 0.1 | 188 | [8 empty] | 50.4 | 16.33 | 5.09 | 0.277 | 8.44 | 6.6 | 3.38 | 0.87 | 0.8 | 0.19 | 0.01 | 99.87 | 100.7 |  | 13.3 | 31.5 | 4.44 | 20.7 | 5.39 | 1.54 | 5 | 0.82 | 5.14 | 1.01 | 2.76 | 0.448 | 2.99 | 0.435
Method Blank | [52 empty] | < 0.01 | [15 empty] | < 0.01
Method Blank | [12 empty] | < 1 | [7 empty] | < 2 |  | < 1 | [17 empty] | < 0.01 | < 0.01 |  | < 0.005 | < 0.01 | 0.01 | < 0.01 | < 0.01 | < 0.001 | < 0.01 | < 0.01 | 0.04
Method Blank |  | < 5 | < 1 | < 1 | < 0.5 | < 0.1 | < 1 | < 0.1 | < 3 | < 5 | < 1 | < 0.2 |  | < 0.1 | < 0.01 | < 0.5 | < 0.05 | < 0.1 | < 0.05 | < 0.01 |  | < 0.5 | [32 empty] | < 0.05 | < 0.05 | < 0.01 | < 0.05 | < 0.01 | < 0.005 | < 0.01 | < 0.01 | < 0.01 | < 0.01 | < 0.01 | < 0.005 | < 0.01 | < 0.002
Method Blank | [52 empty] | < 0.01 | [15 empty] | < 0.01
Method Blank | [12 empty] | < 1 | [7 empty] | < 2 |  | 2 | [17 empty] | 0.01 | < 0.01 |  | < 0.005 | < 0.01 | < 0.01 | < 0.01 | < 0.01 | < 0.001 | < 0.01 | < 0.01 | 0.04
Method Blank | [52 empty] | < 0.01 | [15 empty] | < 0.01
Method Blank | [12 empty] | < 1 | [7 empty] | < 2 |  | 2 | [17 empty] | 0.01 | < 0.01 |  | < 0.005 | < 0.01 | < 0.01 | < 0.01 | < 0.01 | < 0.001 | < 0.01 | < 0.01 | 0.04
Method Blank | [32 empty] | < 2 | < 0.5 | < 5 | < 0.1 | < 0.1 | < 3 | 30
Method Blank | [23 empty] | < 0.1 | < 0.1 | 0.2 | 0.2 | 0.08 | 0.1 | 400 | < 0.1 | < 1
Method Blank | [12 empty] | < 1 | [7 empty] | < 2 |  | 1 | [17 empty] | < 0.01 | < 0.01 |  | < 0.005 | < 0.01 | < 0.01 | < 0.01 | < 0.01 | < 0.001 | 0.02 | < 0.01 | 0.04 | [16 empty] | < 0.01