## Results
Report Number: A24-07928
Report Date: 2/8/2024
Analyte Symbol | V | Co | Ga | Ge | In | Sn | Cs | Ba | Pb | Rb | Nb | Be | Hf | Ta | W | Tl | Bi | Th | U | Sr | Y | Zr | Ag | Cd | Cu | Li | Mo | Ni | S | Te | Zn | Au | As | Cr | Sc | Sb | Se | Mass | FeO | SiO2 | Al2O3 | Fe2O3 | MnO | MgO | CaO | Na2O | K2O | TiO2 | P2O5 | Cr2O3 | Total | Total 2 | LOI | La | Ce | Pr | Nd | Sm | Eu | Gd | Tb | Dy | Ho | Er | Tm | Yb | Lu | Fe2O3(T)
Unit Symbol | ppm | ppm | ppm | ppm | ppm | ppm | ppm | ppm | ppm | ppm | ppm | ppm | ppm | ppm | ppm | ppm | ppm | ppm | ppm | ppm | ppm | ppm | ppm | ppm | ppm | ppm | ppm | ppm | ppm | ppm | ppm | ppb | ppm | ppm | ppm | ppm | ppm | g | % | % | % | % | % | % | % | % | % | % | % | % | % | % | % | ppm | ppm | ppm | ppm | ppm | ppm | ppm | ppm | ppm | ppm | ppm | ppm | ppm | ppm | %
Detection Limit | 5 | 1 | 1 | 0.5 | 0.1 | 1 | 0.1 | 3 | 5 | 1 | 0.2 | 1 | 0.1 | 0.01 | 0.5 | 0.05 | 0.1 | 0.05 | 0.01 | 2 | 0.5 | 1 | 0.1 | 0.1 | 0.1 | 0.1 | 0.05 | 0.1 | 400 | 0.1 | 1 | 2 | 0.5 | 5 | 0.1 | 0.1 | 3 |  | 0.1 | 0.01 | 0.01 | 0.01 | 0.005 | 0.01 | 0.01 | 0.01 | 0.01 | 0.001 | 0.01 | 0.01 | 0.01 | 0.01 |  | 0.05 | 0.05 | 0.01 | 0.05 | 0.01 | 0.005 | 0.01 | 0.01 | 0.01 | 0.01 | 0.01 | 0.005 | 0.01 | 0.002 | 0.01
Analysis Method | FUS-MS | FUS-MS | FUS-MS | FUS-MS | FUS-MS | FUS-MS | FUS-MS | FUS-MS | FUS-MS | FUS-MS | FUS-MS | FUS-ICP | FUS-MS | FUS-MS | FUS-MS | FUS-MS | FUS-MS | FUS-MS | FUS-MS | FUS-ICP | FUS-MS | FUS-ICP | TD-MS | TD-MS | TD-MS | TD-MS | TD-MS | TD-MS | TD-MS | TD-MS | TD-MS | INAA | INAA | INAA | INAA | INAA | INAA | INAA | TITR | FUS-ICP | FUS-ICP | FUS-ICP | FUS-ICP | FUS-ICP | FUS-ICP | FUS-ICP | FUS-ICP | FUS-ICP | FUS-ICP | FUS-ICP | FUS-ICP | FUS-ICP | GRAV | FUS-MS | FUS-MS | FUS-MS | FUS-MS | FUS-MS | FUS-MS | FUS-MS | FUS-MS | FUS-MS | FUS-MS | FUS-MS | FUS-MS | FUS-MS | FUS-MS | FUS-ICP
12000 | 5 | 1 | 1 | 0.8 | < 0.1 | < 1 | 0.1 | 13 | < 5 | 1 | 2.3 | < 1 | 2 | 0.12 | 1.6 | < 0.05 | < 0.1 | 1.68 | 0.29 | < 2 | 5.1 | 88 | < 0.1 | < 0.1 | 6.6 | 8.9 | 10.1 | 8.6 | < 400 | < 0.1 | 4 | 5 | 6 | 429 | 0.2 | < 0.1 | < 3 | 35.3 | 0.4 | 98.11 | 0.46 | 0.55 | 0.007 | 0.02 | 0.02 | 0.02 | 0.02 | 0.056 | < 0.01 | 0.08 | 99.57 | 99.61 | -0.06 | 10.4 | 22.5 | 2.79 | 11 | 2.19 | 0.333 | 1.51 | 0.2 | 1.2 | 0.19 | 0.49 | 0.07 | 0.4 | 0.059
12001 | 155 | 25 | 16 | 1.8 | < 0.1 | 1 | 0.1 | 730 | 5 | 10 | 3.2 | 2 | 1 | 0.12 | < 0.5 | < 0.05 | < 0.1 | 0.63 | 0.69 | 311 | 16.2 | 37 | 0.3 | 0.2 | 0.4 | 29.7 | 0.38 | 81.5 | < 400 | < 0.1 | 156 | < 2 | < 0.5 | 169 | 19 | 0.7 | < 3 | 37.2 | 6.1 | 49.42 | 16.6 | 4.13 | 0.453 | 2.34 | 17.15 | 0.8 | 0.64 | 1.006 | 0.38 | 0.03 | 100.3 | 101 | 1.24 | 14.4 | 32.7 | 4.05 | 17.7 | 3.69 | 1.28 | 3.22 | 0.46 | 2.8 | 0.56 | 1.58 | 0.223 | 1.36 | 0.196
12002 | 158 | 34 | 21 | 1 | 0.1 | 1 | < 0.1 | 1710 | 11 | 6 | 13.6 | 1 | 3.3 | 0.55 | < 0.5 | < 0.05 | < 0.1 | 0.8 | 0.22 | 1687 | 33.2 | 146 | < 0.1 | 0.2 | 25.7 | 8.4 | 0.2 | 33.3 | < 400 | < 0.1 | 107 | 5 | < 0.5 | 190 | 16.6 | < 0.1 | < 3 | 33.4 | 7.4 | 46.98 | 14.73 | 4.59 | 0.152 | 4.47 | 9.1 | 3.58 | 1.23 | 2.943 | 1.93 | 0.03 | 98.51 | 99.34 | 1.42 | 91.3 | 199 | 25.6 | 110 | 17.5 | 4.43 | 12.1 | 1.44 | 7.68 | 1.3 | 2.92 | 0.356 | 2.11 | 0.326
12003 | 110 | 27 | 30 | 1.5 | 0.2 | 2 | < 0.1 | 2050 | 10 | 16 | 31.1 | 2 | 8.6 | 1.48 | < 0.5 | 0.06 | < 0.1 | 0.23 | 0.12 | 898 | 65.5 | 491 | < 0.1 | 0.2 | 11.2 | 7 | 0.71 | 2.8 | < 400 | < 0.1 | 257 | < 2 | < 0.5 | < 5 | 14.1 | < 0.1 | < 3 | 40 | 9.2 | 49.55 | 13.53 | 4.83 | 0.209 | 2.56 | 6.82 | 3.5 | 2.3 | 2.695 | 2.19 | < 0.01 | 98.85 | 99.88 | 1.5 | 82.5 | 199 | 28.6 | 132 | 27.6 | 7.2 | 20.9 | 2.74 | 14.6 | 2.55 | 6.04 | 0.809 | 4.49 | 0.655
12004 | 76 | 21 | 29 | 1.8 | 0.2 | 2 | < 0.1 | 2500 | 13 | 28 | 28.9 | 2 | 10.1 | 1.48 | < 0.5 | 0.15 | < 0.1 | 0.18 | 0.14 | 663 | 64.4 | 906 | < 0.1 | 0.3 | 8.4 | 5.2 | 0.52 | 5.3 | < 400 | < 0.1 | 282 | 4 | < 0.5 | 166 | 14.9 | < 0.1 | < 3 | 32.1 | 7.7 | 53.94 | 13.46 | 5.23 | 0.206 | 1.94 | 4.91 | 3.32 | 3.37 | 2.284 | 1.47 | 0.03 | 98.19 | 99.05 | 0.37 | 85.9 | 194 | 27.6 | 128 | 25.6 | 6.57 | 19.3 | 2.67 | 14.3 | 2.53 | 6.32 | 0.828 | 4.93 | 0.737
12005 | 37 | 8 | 19 | 0.7 | < 0.1 | < 1 | < 0.1 | 672 | < 5 | 4 | 1.3 | < 1 | 0.5 | 0.07 | < 0.5 | < 0.05 | < 0.1 | < 0.05 | 0.04 | 1910 | 2 | 21 | < 0.1 | < 0.1 | 14.6 | 4 | < 0.05 | 10.6 | < 400 | < 0.1 | 50 | < 2 | < 0.5 | 8 | 1.2 | < 0.1 | < 3 | 35.2 |  | 57.8 | 24.24 |  | 0.018 | 0.54 | 6.88 | 5.76 | 1.38 | 0.725 | 0.11 | < 0.01 | 100.6 |  | 0.37 | 4.28 | 8.75 | 1.09 | 4.91 | 0.87 | 0.915 | 0.64 | 0.09 | 0.43 | 0.07 | 0.2 | 0.025 | 0.14 | 0.021 | 2.79
12006 | 22 | 2 | 22 | 0.9 | < 0.1 | < 1 | < 0.1 | 896 | < 5 | 8 | 2.1 | < 1 | 0.8 | 0.04 | 1 | < 0.05 | < 0.1 | 0.14 | 0.08 | 1649 | 2.7 | 40 | < 0.1 | < 0.1 | 5.1 | 4.8 | 0.73 | 7.7 | < 400 | < 0.1 | < 1 | < 2 | < 0.5 | 211 | 1.2 | < 0.1 | < 3 | 31 |  | 56.57 | 24.61 |  | 0.019 | 0.35 | 7.86 | 5.31 | 1.46 | 0.451 | 0.13 | 0.03 | 99.82 |  | 0.92 | 8.68 | 16.6 | 1.88 | 8.04 | 1.43 | 1.14 | 0.94 | 0.11 | 0.61 | 0.1 | 0.25 | 0.033 | 0.22 | 0.033 | 2.14
12007 | 65 | 7 | 22 | 0.7 | < 0.1 | 1 | < 0.1 | 688 | 6 | 5 | 2.7 | 1 | 0.5 | 0.12 | < 0.5 | < 0.05 | < 0.1 | 0.2 | 0.07 | 1579 | 4.7 | 25 | < 0.1 | < 0.1 | 4.9 | 5.6 | 0.09 | 16.4 | < 400 | < 0.1 | 9 | < 2 | < 0.5 | 35 | 3 | < 0.1 | < 3 | 34.2 |  | 53.53 | 24.25 |  | 0.029 | 0.7 | 9.13 | 4.79 | 0.92 | 1.048 | 0.34 | < 0.01 | 99.26 |  | 0.73 | 14.3 | 27.5 | 3.26 | 13.2 | 2.4 | 1.51 | 1.67 | 0.22 | 1.1 | 0.19 | 0.45 | 0.061 | 0.34 | 0.051 | 3.79

## QC
Report Number: A24-07928
Report Date: 2/8/2024
Analyte Symbol | V | Co | Ga | Ge | In | Sn | Cs | Ba | Pb | Rb | Nb | Be | Hf | Ta | W | Tl | Bi | Th | U | Sr | Y | Zr | Ag | Cd | Cu | Li | Mo | Ni | S | Te | Zn | Au | As | Cr | Sc | Sb | Se | Mass | FeO | SiO2 | Al2O3 | MnO | MgO | CaO | Na2O | K2O | TiO2 | P2O5 | Cr2O3 | Total | Total 2 | La | Ce | Pr | Nd | Sm | Eu | Gd | Tb | Dy | Ho | Er | Tm | Yb | Lu | Fe2O3(T)
Unit Symbol | ppm | ppm | ppm | ppm | ppm | ppm | ppm | ppm | ppm | ppm | ppm | ppm | ppm | ppm | ppm | ppm | ppm | ppm | ppm | ppm | ppm | ppm | ppm | ppm | ppm | ppm | ppm | ppm | ppm | ppm | ppm | ppb | ppm | ppm | ppm | ppm | ppm | g | % | % | % | % | % | % | % | % | % | % | % | % | % | ppm | ppm | ppm | ppm | ppm | ppm | ppm | ppm | ppm | ppm | ppm | ppm | ppm | ppm | %
Detection Limit | 5 | 1 | 1 | 0.5 | 0.1 | 1 | 0.1 | 3 | 5 | 1 | 0.2 | 1 | 0.1 | 0.01 | 0.5 | 0.05 | 0.1 | 0.05 | 0.01 | 2 | 0.5 | 1 | 0.1 | 0.1 | 0.1 | 0.1 | 0.05 | 0.1 | 400 | 0.1 | 1 | 2 | 0.5 | 5 | 0.1 | 0.1 | 3 |  | 0.1 | 0.01 | 0.01 | 0.005 | 0.01 | 0.01 | 0.01 | 0.01 | 0.001 | 0.01 | 0.01 | 0.01 | 0.01 | 0.05 | 0.05 | 0.01 | 0.05 | 0.01 | 0.005 | 0.01 | 0.01 | 0.01 | 0.01 | 0.01 | 0.005 | 0.01 | 0.002 | 0.01
Analysis Method | FUS-MS | FUS-MS | FUS-MS | FUS-MS | FUS-MS | FUS-MS | FUS-MS | FUS-MS | FUS-MS | FUS-MS | FUS-MS | FUS-ICP | FUS-MS | FUS-MS | FUS-MS | FUS-MS | FUS-MS | FUS-MS | FUS-MS | FUS-ICP | FUS-MS | FUS-ICP | TD-MS | TD-MS | TD-MS | TD-MS | TD-MS | TD-MS | TD-MS | TD-MS | TD-MS | INAA | INAA | INAA | INAA | INAA | INAA | INAA | TITR | FUS-ICP | FUS-ICP | FUS-ICP | FUS-ICP | FUS-ICP | FUS-ICP | FUS-ICP | FUS-ICP | FUS-ICP | FUS-ICP | FUS-ICP | FUS-ICP | FUS-MS | FUS-MS | FUS-MS | FUS-MS | FUS-MS | FUS-MS | FUS-MS | FUS-MS | FUS-MS | FUS-MS | FUS-MS | FUS-MS | FUS-MS | FUS-MS | FUS-ICP
NIST 694 Meas | [65 empty] | 0.78
NIST 694 Cert | [65 empty] | 0.79
NIST 694 Meas | [39 empty] | 11.57 | 1.95 | 0.011 | 0.35 | 42.95 | 0.89 | 0.56 | 0.123 | 31.49 | 0.11
NIST 694 Cert | [39 empty] | 11.2 | 1.8 | 0.0116 | 0.33 | 43.6 | 0.86 | 0.51 | 0.11 | 30.2 | 0.1
NCS DC71305 (GBW 07113) Meas | [65 empty] | 3.37
NCS DC71305 (GBW 07113) Cert | [65 empty] | 3.21
NCS DC71305 (GBW 07113) Meas | [11 empty] | 4 | [7 empty] | 41 |  | 421 | [17 empty] | 72.49 | 12.65 | 0.142 | 0.14 | 0.59 | 2.49 | 5.48 | 0.285 | 0.04
NCS DC71305 (GBW 07113) Cert | [11 empty] | 4 | [7 empty] | 43 |  | 403 | [17 empty] | 72.8 | 13 | 0.14 | 0.16 | 0.59 | 2.57 | 5.43 | 0.3 | 0.05
NIST 696 Meas | [65 empty] | 8.69
NIST 696 Cert | [65 empty] | 8.7
NIST 696 Meas | [21 empty] | 1034 | [17 empty] | 3.88 | 53.55 | < 0.005 | 0.02 | 0.03 |  | < 0.01 | 2.687 | 0.05
NIST 696 Cert | [21 empty] | 1037 | [17 empty] | 3.79 | 54.5 | 0.004 | 0.012 | 0.018 |  | 0.009 | 2.64 | 0.05
SY-4 Meas | [65 empty] | 6.18
SY-4 Cert | [65 empty] | 6.21
SY-4 Meas | [11 empty] | 3 | [7 empty] | 1179 |  | 567 | [17 empty] | 50.2 | 20.94 | 0.109 | 0.5 | 8.14 | 6.92 | 1.68 | 0.3 | 0.13
SY-4 Cert | [11 empty] | 2.6 | [7 empty] | 1191 |  | 517 | [17 empty] | 49.9 | 20.69 | 0.108 | 0.54 | 8.05 | 7.1 | 1.66 | 0.287 | 0.131
JGb-2 Meas | [38 empty] | 5.2
JGb-2 Cert | [38 empty] | 5.41
JGb-2 Meas | [38 empty] | 5.1
JGb-2 Cert | [38 empty] | 5.41
JGb-2 Meas | [38 empty] | 5.3
JGb-2 Cert | [38 empty] | 5.41
JGb-2 Meas | [38 empty] | 5.3
JGb-2 Cert | [38 empty] | 5.41
OREAS 101b (Fusion) Meas | 76 | 46 | [6 empty] | < 5 | [8 empty] | 37 | 395 |  | 169 | [30 empty] | 784 | 1320 | 124 | 384 | 49 | 7.75 |  | 5.22 | 31.6 | 6.49 | 18.6 | 2.79 | 17.9 | 2.69
OREAS 101b (Fusion) Cert | 80 | 47 | [6 empty] | 20 | [8 empty] | 37.1 | 396 |  | 178 | [30 empty] | 789 | 1331 | 127 | 378 | 48 | 7.77 |  | 5.37 | 32.1 | 6.34 | 18.7 | 2.66 | 17.6 | 2.58
OREAS 101b (4 Acid) Meas | [24 empty] | 432 |  | 19 | 8.9
OREAS 101b (4 Acid) Cert | [24 empty] | 412 |  | 20.1 | 8.2
OREAS 101b (4 Acid) Meas | [24 empty] | 392 |  | 18.6 | 8.7
OREAS 101b (4 Acid) Cert | [24 empty] | 412 |  | 20.1 | 8.2
OREAS 98 (4 Acid) Meas | [22 empty] | 42.7 |  | > 10000 | [5 empty] | 1450
OREAS 98 (4 Acid) Cert | [22 empty] | 45.1 |  | 148000 | [5 empty] | 1360
OREAS 98 (4 Acid) Meas | [22 empty] | 40.3 |  | > 10000 | [5 empty] | 1310
OREAS 98 (4 Acid) Cert | [22 empty] | 45.1 |  | 148000 | [5 empty] | 1360
NCS DC86318 Meas | [6 empty] | 11.6 |  |  | 376 | [7 empty] | 68.8 |  |  | > 10000 | [30 empty] | 2000 | 419 | 737 | > 2000 | > 1000 | 18.8 | > 1000 | 494 | > 1000 | 607 | > 1000 | 270 | > 1000 | 257
NCS DC86318 Cert | [6 empty] | 11.88 |  |  | 369.42 | [7 empty] | 67 |  |  | 17008 | [30 empty] | 1960 | 432 | 737 | 3429 | 1725 | 18.91 | 2168 | 468 | 3224 | 560 | 1750 | 271 | 1844 | 264
USZ-25-2006 /RARE-EARTH ORE CGL 111 Meas | 152 | 34 | [5 empty] | 917 | 1130 | [11 empty] | 955 | [30 empty] | > 2000 | > 3000 | > 1000 | > 2000 | 835 | 196 | [6 empty] | 51.1
USZ-25-2006 /RARE-EARTH ORE CGL 111 Cert | 139 | 32.5 | [5 empty] | 917 | 1100 | [11 empty] | 959 | [30 empty] | 19300 | 29000 | 2800 | 8800 | 900 | 211 | [6 empty] | 54.5
DNC-1a Meas | [65 empty] | 10.05
DNC-1a Cert | [65 empty] | 9.97
DNC-1a Meas | [19 empty] | 146 |  | 35 | [17 empty] | 47.44 | 19.27 | 0.148 | 10.09 | 11.46 | 1.93 | 0.22 | 0.507 | 0.07
DNC-1a Cert | [19 empty] | 144 |  | 38 | [17 empty] | 47.15 | 18.34 | 0.15 | 10.13 | 11.49 | 1.89 | 0.234 | 0.48 | 0.07
BHVO-2 Meas | [65 empty] | 12.44
BHVO-2 Cert | [65 empty] | 12.3
BHVO-2 Meas | [19 empty] | 396 |  | 160 | [17 empty] | 49.57 | 13.92 |  | 7.11 | 11.51 | 2.19 | 0.5 | 2.791 | 0.26
BHVO-2 Cert | [19 empty] | 389 |  | 172 | [17 empty] | 49.9 | 13.5 |  | 7.23 | 11.4 | 2.22 | 0.52 | 2.73 | 0.27
USZ-42-2006 /RARE-EARTH ORE CGL 124 Meas | 125 | [6 empty] | 306 | 1670 |  | 35 | [6 empty] | 952 |  |  | 164 | [30 empty] | > 2000 | > 3000 | > 1000 | > 2000 | 513 | 86 |  |  |  | 7.78 |  |  | 17.7
USZ-42-2006 /RARE-EARTH ORE CGL 124 Cert | 115 | [6 empty] | 307 | 1600 |  | 31 | [6 empty] | 946 |  |  | 167 | [30 empty] | 21100 | 27600 | 2300 | 6500 | 539 | 87.22 |  |  |  | 7.86 |  |  | 17.85
OREAS 903 (4 Acid) Meas | [22 empty] | 0.5 | 0.2 | 6630 | 19.2 | 4.56 | 55 | 5100 |  | 24
OREAS 903 (4 Acid) Cert | [22 empty] | 0.432 | 0.2 | 6520 | 18.3 | 4.32 | 54 | 5000 |  | 24.3
OREAS 903 (4 Acid) Meas | [22 empty] | 0.6 | 0.2 | 6330 | 19.4 | 4.05 | 51.5 | 5000 |  | 23
OREAS 903 (4 Acid) Cert | [22 empty] | 0.432 | 0.2 | 6520 | 18.3 | 4.32 | 54 | 5000 |  | 24.3
REE-1 Meas |  | 1 |  |  |  | 472 | 1.1 | 101 |  | > 1000 | > 1000 |  | 466 |  |  |  |  | 760 | 142 |  | 5790 | [30 empty] | 1680 | > 3000 | 444 | 1480 | 403 | 24.3 | 427 | 113 | 883 | 219 | 707 | 112 | 697
REE-1 Cert |  | 1.58 |  |  |  | 498 | 1.07 | 100.1 |  | 1050 | 4050 |  | 479 |  |  |  |  | 719 | 137 |  | 5480 | [30 empty] | 1661 | 3960 | 435 | 1456 | 381 | 23.5 | 433 | 106 | 847 | 208 | 701 | 106 | 678
OREAS 96 (4 Acid) Meas | [22 empty] | 11 |  | > 10000 |  |  |  | 45900 |  | 486
OREAS 96 (4 Acid) Cert | [22 empty] | 11.5 |  | 39300 |  |  |  | 41900 |  | 457
OREAS 96 (4 Acid) Meas | [22 empty] | 10.8 |  | > 10000 |  |  |  | 43100 |  | 468
OREAS 96 (4 Acid) Cert | [22 empty] | 11.5 |  | 39300 |  |  |  | 41900 |  | 457
W-2b Meas | [65 empty] | 10.91
W-2b Cert | [65 empty] | 10.83
W-2b Meas | 268 | 44 | 17 |  |  |  |  | 174 | 8 | 19 | 7.2 | < 1 | 2.5 |  |  |  |  | 2.3 | 0.5 | 194 |  | 90 | [17 empty] | 52.69 | 15.35 | 0.169 | 6.29 | 11.01 | 2.23 | 0.62 | 1.102 | 0.13 | 0.01 |  |  | 10.8 | 23 |  | 13.5 | 3.2 | 1 |  | 0.61 | 3.9 | 0.75 |  |  | 2 | 0.33
W-2b Cert | 260 | 43 | 17 |  |  |  |  | 170 | 9.3 | 21 | 7.9 | 1.3 | 2.6 |  |  |  |  | 2.4 | 0.53 | 190 |  | 100 | [17 empty] | 52.68 | 15.45 | 0.167 | 6.37 | 10.86 | 2.2 | 0.626 | 1.06 | 0.14 | 0.01 |  |  | 10 | 23 |  | 13 | 3.3 | 1 |  | 0.63 | 3.6 | 0.76 |  |  | 2.1 | 0.33
OREAS 683 (4 Acid) Meas | [22 empty] | 0.2 | < 0.1 | 399 | 6.5 | 1.06 | 1160 | 1900 |  | 101
OREAS 683 (4 Acid) Cert | [22 empty] | 0.172 | 0.072 | 404 | 6.51 | 1 | 1180 | 2050 |  | 92
OREAS 70b (4 Acid) Meas | [22 empty] | 0.2 | 0.3 | 47.2 | 31.7 | 3.1 | 2060 | 3200 |  | 109
OREAS 70b (4 Acid) Cert | [22 empty] | 0.2 | 0.4 | 52 | 34.4 | 3.3 | 2180 | 3100 |  | 112
OREAS 620 (4 Acid) Meas | [22 empty] | 35.6 | 159 | 1650 | 19.4 | 9.97 | 14.8 | 25100 |  | > 10000
OREAS 620 (4 Acid) Cert | [22 empty] | 38.5 | 163 | 1730 | 20 | 9.47 | 15.2 | 24700 |  | 31500
DMMAS 126 Meas | [31 empty] | 1160 | 1610 | 66 | 7.6 | 4.6 | < 3
DMMAS 126 Cert | [31 empty] | 1211 | 1588 | 66 | 7.88 | 4.51 | 4.26
OREAS 601c (4 acid) Meas | [22 empty] | 45.1 | 2.8 | 1160 | 29.1 | 3.32 | 7 | 16100 | 5.2 | 425
OREAS 601c (4 acid) Cert | [22 empty] | 50.3 | 2.77 | 1160 | 26.7 | 3.66 | 6.83 | 15800 | 7.5 | 425
OREAS 504 (4 Acid) Meas | [22 empty] | 3.1 |  | > 10000 |  | 664 |  | 14900
OREAS 504 (4 Acid) Cert | [22 empty] | 3.13 |  | 11370 |  | 643 |  | 13700
OREAS 504 (4 Acid) Meas | [22 empty] | 3.2 |  | > 10000 |  | 673 |  | 14000
OREAS 504 (4 Acid) Cert | [22 empty] | 3.13 |  | 11370 |  | 643 |  | 13700
OREAS 752 (Peroxide Fusion) Meas |  |  | 17 | 6 |  | 242 | 66 | 59 |  | 647 | 53 |  |  | 43 |  |  |  | 1 | 8 |  | 2 | [30 empty] | 1.93 | 3.62 | 0.4 | 1.44 | 0.38 |  | 0.38 | 0.08 | 0.34 | 0.05 | 0.13
OREAS 752 (Peroxide Fusion) Cert |  |  | 18 | 6.4 |  | 238 | 66 | 57 |  | 659 | 47 |  |  | 41 |  |  |  | 0.97 | 8.44 |  | 1.9 | [30 empty] | 1.88 | 3.48 | 0.43 | 1.49 | 0.4 |  | 0.36 | 0.08 | 0.36 | 0.05 | 0.14
12000 Orig | [38 empty] | 0.4
12000 Dup | [38 empty] | 0.4
12004 Orig | [38 empty] | 7.7
12004 Dup | [38 empty] | 7.7
Method Blank | [50 empty] | < 0.01 | [14 empty] | < 0.01
Method Blank | [11 empty] | < 1 | [7 empty] | < 2 |  | < 1 | [17 empty] | < 0.01 | < 0.01 | < 0.005 | < 0.01 | 0.01 | < 0.01 | < 0.01 | < 0.001 | < 0.01 | < 0.01 | 0.04
Method Blank | < 5 | < 1 | < 1 | < 0.5 | < 0.1 | < 1 | < 0.1 | < 3 | < 5 | < 1 | < 0.2 |  | < 0.1 | < 0.01 | < 0.5 | < 0.05 | < 0.1 | < 0.05 | < 0.01 |  | < 0.5 | [30 empty] | < 0.05 | < 0.05 | < 0.01 | < 0.05 | < 0.01 | < 0.005 | < 0.01 | < 0.01 | < 0.01 | < 0.01 | < 0.01 | < 0.005 | < 0.01 | < 0.002
Method Blank | [50 empty] | < 0.01 | [14 empty] | < 0.01
Method Blank | [11 empty] | < 1 | [7 empty] | < 2 |  | 2 | [17 empty] | 0.01 | < 0.01 | < 0.005 | < 0.01 | < 0.01 | < 0.01 | < 0.01 | < 0.001 | < 0.01 | < 0.01 | 0.04
Method Blank | [50 empty] | < 0.01 | [14 empty] | < 0.01
Method Blank | [11 empty] | < 1 | [7 empty] | < 2 |  | 2 | [17 empty] | 0.01 | < 0.01 | < 0.005 | < 0.01 | < 0.01 | < 0.01 | < 0.01 | < 0.001 | < 0.01 | < 0.01 | 0.04
Method Blank | [31 empty] | < 2 | < 0.5 | < 5 | < 0.1 | < 0.1 | < 3 | 30
Method Blank | [22 empty] | < 0.1 | < 0.1 | 0.2 | 0.2 | 0.08 | 0.1 | 400 | < 0.1 | < 1