## Results
Report Number: A24-07928
Report Date: 17/10/2024
Analyte Symbol | Nb | Ni | As | Cr
Unit Symbol | ppm | ppm | ppm | ppm
Detection Limit | 0.2 | 0.1 | 0.5 | 5
Analysis Method | FUS-MS | TD-MS | INAA | INAA
12000 | 0.7 | 7.1 | < 0.5 | 77
12001 | 3.7 | 87.4 | < 0.5 | 274
12002 | 13 | 32.4 | < 0.5 | 33

## QC
Report Number: A24-07928
Report Date: 17/10/2024
Analyte Symbol | Nb | Ni | As | Cr
Unit Symbol | ppm | ppm | ppm | ppm
Detection Limit | 0.2 | 0.1 | 0.5 | 5
Analysis Method | FUS-MS | TD-MS | INAA | INAA
OREAS 101b (4 Acid) Meas |  | 8.9
OREAS 101b (4 Acid) Cert |  | 8.2
OREAS 101b (4 Acid) Meas |  | 8.1
OREAS 101b (4 Acid) Cert |  | 8.2
OREAS 101b (4 Acid) Meas |  | 9.2
OREAS 101b (4 Acid) Cert |  | 8.2
USZ-42-2006 /RARE-EARTH ORE CGL 124 Meas | 34
USZ-42-2006 /RARE-EARTH ORE CGL 124 Cert | 31
OREAS 903 (4 Acid) Meas |  | 51.8
OREAS 903 (4 Acid) Cert |  | 54
OREAS 903 (4 Acid) Meas |  | 50.4
OREAS 903 (4 Acid) Cert |  | 54
OREAS 903 (4 Acid) Meas |  | 56.9
OREAS 903 (4 Acid) Cert |  | 54
REE-1 Meas | > 1000
REE-1 Cert | 4050
OREAS 520 (4 Acid) Meas |  | 79.6
OREAS 520 (4 Acid) Cert |  | 76
Oreas 77b (4 Acid) Meas |  | > 10000
Oreas 77b (4 Acid) Cert |  | 113000
OREAS 70b (Fusion) Meas |  | 2090
OREAS 70b (Fusion) Cert |  | 2220
W-2b Meas | 7
W-2b Cert | 7.9
OREAS 70b (4 Acid) Meas |  | 2130
OREAS 70b (4 Acid) Cert |  | 2180
OREAS 620 (4 Acid) Meas |  | 18.8
OREAS 620 (4 Acid) Cert |  | 15.2
OREAS 620 (4 Acid) Meas |  | 15.8
OREAS 620 (4 Acid) Cert |  | 15.2
OREAS 603c (4 Acid) Meas |  | 25.6
OREAS 603c (4 Acid) Cert |  | 26.9
OREAS 603c (4 Acid) Meas |  | 27.4
OREAS 603c (4 Acid) Cert |  | 26.9
DMMAS 126 Meas |  |  | 1730 | 65
DMMAS 126 Cert |  |  | 1588 | 66
OREAS 601c (4 acid) Meas |  | 6.2
OREAS 601c (4 acid) Cert |  | 6.83
OREAS 601c (4 acid) Meas |  | 6.6
OREAS 601c (4 acid) Cert |  | 6.83
OREAS 752 (Peroxide Fusion) Meas | 52
OREAS 752 (Peroxide Fusion) Cert | 47
OREAS 752 (Peroxide Fusion) Meas | 52
OREAS 752 (Peroxide Fusion) Cert | 47
12000 Orig | 0.7
12000 Dup | 0.7
12002 Orig | 13.2
12002 Dup | 12.9
Method Blank |  | < 0.1
Method Blank | < 0.2
Method Blank |  | 0.2
Method Blank |  | 0.1
Method Blank | < 0.2
Method Blank |  |  | < 0.5 | < 5