## Results
Report Number: A24-09117
Report Date: 9/9/2024
Analyte Symbol | V | Co | Ga | Ge | In | Sn | Cs | Ba | Pb | Rb | Nb | Be | Hf | Ta | W | Tl | Bi | Th | U | Sr | Y | Zr | Ag | Cd | Cu | Li | Mo | Ni | S | Te | Zn | Au | As | Cr | Sc | Sb | Se | Mass | FeO | SiO2 | Al2O3 | Fe2O3 | MnO | MgO | CaO | Na2O | K2O | TiO2 | P2O5 | Cr2O3 | Total | Total 2 | LOI | La | Ce | Pr | Nd | Sm | Eu | Gd | Tb | Dy | Ho | Er | Tm | Yb | Lu | Fe2O3(T)
Unit Symbol | ppm | ppm | ppm | ppm | ppm | ppm | ppm | ppm | ppm | ppm | ppm | ppm | ppm | ppm | ppm | ppm | ppm | ppm | ppm | ppm | ppm | ppm | ppm | ppm | ppm | ppm | ppm | ppm | ppm | ppm | ppm | ppb | ppm | ppm | ppm | ppm | ppm | g | % | % | % | % | % | % | % | % | % | % | % | % | % | % | % | ppm | ppm | ppm | ppm | ppm | ppm | ppm | ppm | ppm | ppm | ppm | ppm | ppm | ppm | %
Detection Limit | 5 | 1 | 1 | 0.5 | 0.1 | 1 | 0.1 | 3 | 5 | 1 | 0.2 | 1 | 0.1 | 0.01 | 0.5 | 0.05 | 0.1 | 0.05 | 0.01 | 2 | 0.5 | 1 | 0.1 | 0.1 | 0.1 | 0.1 | 0.05 | 0.1 | 400 | 0.1 | 1 | 2 | 0.5 | 5 | 0.1 | 0.1 | 3 |  | 0.1 | 0.01 | 0.01 | 0.01 | 0.005 | 0.01 | 0.01 | 0.01 | 0.01 | 0.001 | 0.01 | 0.01 | 0.01 | 0.01 |  | 0.05 | 0.05 | 0.01 | 0.05 | 0.01 | 0.005 | 0.01 | 0.01 | 0.01 | 0.01 | 0.01 | 0.005 | 0.01 | 0.002 | 0.01
Analysis Method | FUS-MS | FUS-MS | FUS-MS | FUS-MS | FUS-MS | FUS-MS | FUS-MS | FUS-MS | FUS-MS | FUS-MS | FUS-MS | FUS-ICP | FUS-MS | FUS-MS | FUS-MS | FUS-MS | FUS-MS | FUS-MS | FUS-MS | FUS-ICP | FUS-MS | FUS-ICP | TD-MS | TD-MS | TD-MS | TD-MS | TD-MS | TD-MS | TD-MS | TD-MS | TD-MS | INAA | INAA | INAA | INAA | INAA | INAA | INAA | TITR | FUS-ICP | FUS-ICP | FUS-ICP | FUS-ICP | FUS-ICP | FUS-ICP | FUS-ICP | FUS-ICP | FUS-ICP | FUS-ICP | FUS-ICP | FUS-ICP | FUS-ICP | GRAV | FUS-MS | FUS-MS | FUS-MS | FUS-MS | FUS-MS | FUS-MS | FUS-MS | FUS-MS | FUS-MS | FUS-MS | FUS-MS | FUS-MS | FUS-MS | FUS-MS | FUS-ICP
12008 | 8 | 2 | 21 | 1.4 | < 0.1 | < 1 | 0.4 | 505 | 37 | 278 | 9.4 | 1 | 6.6 | 0.3 | 14.1 | 1.64 | < 0.1 | 73.6 | 14.2 | 103 | 11.6 | 252 | < 0.1 | < 0.1 | 12 | 14.6 | 2.33 | 2 | < 400 | < 0.1 | < 1 | < 2 | < 0.5 | 33 | 2.2 | < 0.1 | < 3 | 27.8 |  | 76.74 | 12.05 |  | 0.025 | 0.32 | 0.76 | 2.5 | 5.71 | 0.225 | 0.05 | < 0.01 | 101 |  | 0.71 | 83.5 | 162 | 18 | 62.6 | 9.79 | 1.14 | 5.66 | 0.69 | 2.94 | 0.47 | 1.11 | 0.154 | 0.92 | 0.13 | 1.87
12009 | 32 | 5 | 22 | 1.5 | 0.1 | 1 | 0.3 | 865 | 22 | 168 | 16.3 | 2 | 8.6 | 0.93 | < 0.5 | 1.01 | < 0.1 | 3.03 | 0.99 | 129 | 44.4 | 348 | 0.3 | < 0.1 | 8 | 3.2 | 0.52 | 8.3 | < 400 | < 0.1 | 88 | < 2 | < 0.5 | 336 | 7.7 | < 0.1 | < 3 | 32.3 |  | 70.91 | 12.72 |  | 0.053 | 0.47 | 1.76 | 2.89 | 5.47 | 0.479 | 0.08 | 0.05 | 99.26 |  | 0.23 | 53.4 | 103 | 12.5 | 46.8 | 9.82 | 1.77 | 8.35 | 1.4 | 8.1 | 1.63 | 4.57 | 0.7 | 4.36 | 0.667 | 4.2
12010 | 5 | 1 | 22 | 1.4 | < 0.1 | 1 | 0.6 | 237 | 34 | 207 | 1.9 | 2 | 2.3 | 0.18 | < 0.5 | 1.22 | < 0.1 | 4.61 | 1.69 | 88 | 11.5 | 78 | < 0.1 | < 0.1 | 3.9 | 15.6 | 1.13 | 0.6 | < 400 | < 0.1 | 17 | < 2 | 0.9 | 25 | 2.5 | < 0.1 | < 3 | 32 |  | 75.38 | 12.08 |  | 0.014 | 0.16 | 0.78 | 2.97 | 5.2 | 0.127 | 0.04 | < 0.01 | 98.29 |  | 0.34 | 21.9 | 37.3 | 4.05 | 14.8 | 3.25 | 0.542 | 2.56 | 0.41 | 2.6 | 0.49 | 1.24 | 0.179 | 1.13 | 0.18 | 1.19
12011 | 6 | 1 | 21 | 1.2 | < 0.1 | 1 | 0.7 | 2100 | 25 | 176 | 5.3 | 2 | 3.6 | 0.35 | < 0.5 | 1.07 | < 0.1 | 1.26 | 1 | 487 | 9.9 | 151 | < 0.1 | < 0.1 | 1.3 | 10.7 | 1.11 | 1.3 | < 400 | < 0.1 | 6 | < 2 | < 0.5 | 16 | 0.9 | < 0.1 | < 3 | 29.6 |  | 75.53 | 13 |  | 0.026 | 0.21 | 1.01 | 2.88 | 5.51 | 0.248 | 0.05 | < 0.01 | 100.7 |  | 0.36 | 25.2 | 36.2 | 3.66 | 13.7 | 2.48 | 3.52 | 1.87 | 0.31 | 1.74 | 0.34 | 0.93 | 0.136 | 0.84 | 0.116 | 1.93
12012 | < 5 | < 1 | 33 | 2 | 0.1 | 11 | 0.9 | 16 | 72 | 512 | 50.6 | 2 | 11.1 | 2.03 | < 0.5 | 2.92 | < 0.1 | 72.8 | 24.3 | 14 | 96.5 | 219 | 0.5 | < 0.1 | 7.2 | 3.6 | 3.6 | 0.4 | < 400 | < 0.1 | 23 | < 2 | < 0.5 | 27 | 0.5 | < 0.1 | < 3 | 31 |  | 76.3 | 11.89 |  | 0.012 | 0.05 | 0.7 | 3.11 | 5.27 | 0.086 | < 0.01 | < 0.01 | 99.58 |  | 0.4 | 62.2 | 113 | 10.6 | 31.8 | 6.72 | 0.114 | 6.44 | 1.42 | 10.5 | 2.58 | 8.9 | 1.63 | 11.9 | 1.92 | 1.76
12013 | 6 | 1 | 1 | 0.9 | < 0.1 | < 1 | < 0.1 | 12 | < 5 | 2 | 3.8 | < 1 | 2.5 | 0.23 | 1.1 | 0.06 | < 0.1 | 2.55 | 0.36 | 2 | 9.1 | 105 | < 0.1 | < 0.1 | 5.3 | 9.9 | 8.49 | 11.7 | < 400 | < 0.1 | 5 | < 2 | 0.5 | 676 | 0.3 | < 0.1 | < 3 | 32.6 |  | 98.97 | 0.53 |  | 0.008 | 0.01 | 0.02 | 0.02 | 0.03 | 0.062 | < 0.01 | 0.09 | 100.8 |  | 0.02 | 18.3 | 38.4 | 4.74 | 18.3 | 3.39 | 0.593 | 2.35 | 0.35 | 1.84 | 0.34 | 0.83 | 0.099 | 0.57 | 0.082 | 1.15
12014 | 19 | 3 | 20 | 1.3 | < 0.1 | 2 | 0.4 | 1350 | 37 | 316 | 1 | < 1 | 6 | 0.05 | < 0.5 | 1.76 | < 0.1 | 211 | 11.5 | 288 | 4.1 | 224 | < 0.1 | < 0.1 | 3.4 | 18.1 | 0.2 | 2.3 | < 400 | < 0.1 | 1 | < 2 | < 0.5 | 22 | 0.3 | < 0.1 | < 3 | 30 |  | 74.39 | 12.68 |  | 0.016 | 0.21 | 0.37 | 2.04 | 7.64 | 0.26 | 0.01 | < 0.01 | 100.9 |  | 0.5 | 68.6 | 114 | 11 | 34.2 | 4.01 | 1.43 | 1.98 | 0.21 | 0.89 | 0.14 | 0.38 | 0.059 | 0.38 | 0.056 | 2.74
12015 | 30 | 1 | 23 | 1.4 | < 0.1 | 2 | 0.1 | 313 | 81 | 184 | 533 | 3 | 8.3 | 0.84 | < 0.5 | 1 | < 0.1 | 241 | 35 | 165 | 45.1 | 372 | 0.5 | < 0.1 | 5.6 | 5.1 | 3.25 | 1.3 | < 400 | < 0.1 | 28 | < 2 | 2.2 | 21 | 5.1 | < 0.1 | < 3 | 28.4 |  | 69.42 | 12.77 |  | 0.058 | 0.83 | 2.58 | 3.2 | 4.93 | 0.108 | 0.19 | < 0.01 | 98.6 |  | 2.03 | 107 | 226 | 26.4 | 98.4 | 18.3 | 2.65 | 13 | 1.85 | 9.76 | 1.76 | 4.44 | 0.602 | 3.48 | 0.498 | 2.49
12016 | 6 | 3 | 24 | 1.2 | 0.1 | 1 | 0.1 | 318 | 82 | 217 | 15.8 | 2 | 1.4 | 0.28 | 0.7 | 1.14 | < 0.1 | 232 | 42.2 | 97 | 46 | 46 | 0.2 | < 0.1 | 4 | 4.3 | 34.8 | 6.9 | < 400 | < 0.1 | 42 | < 2 | < 0.5 | 407 | 2.2 | < 0.1 | < 3 | 28.1 |  | 72.21 | 12.94 |  | 0.029 | 0.3 | 1.25 | 2.98 | 5.68 | 0.31 | 0.14 | 0.05 | 98.98 |  | 0.52 | 85.4 | 189 | 22.7 | 87.1 | 16.1 | 1.27 | 11.6 | 1.7 | 8.62 | 1.62 | 4.33 | 0.618 | 3.39 | 0.449 | 2.63
12017 | < 5 | 1 | 31 | 1.9 | 0.2 | 1 | 0.1 | 811 | 26 | 153 | 24.3 | 3 | 20 | 1 | < 0.5 | 0.95 | < 0.1 | 10.1 | 1.92 | 71 | 95.1 | 818 | < 0.1 | 0.2 | 14.3 | 1.8 | 3.18 | 0.6 | < 400 | < 0.1 | 96 | < 2 | < 0.5 | 18 | 3.6 | < 0.1 | < 3 | 32.7 |  | 71.44 | 13.36 |  | 0.07 | 0.13 | 1.44 | 3.58 | 5.57 | 0.384 | 0.05 | < 0.01 | 100.7 |  | 0.27 | 64.8 | 182 | 19.9 | 82.2 | 18.5 | 3.03 | 17.6 | 3.07 | 18.4 | 3.64 | 10.6 | 1.51 | 9.5 | 1.43 | 4.38
12018 | < 5 | 1 | 23 | 1.4 | 0.1 | 3 | 0.3 | 307 | 31 | 244 | 15.9 | 3 | 7.8 | 1.33 | < 0.5 | 1.25 | < 0.1 | 17.6 | 3.69 | 54 | 53.8 | 267 | 0.2 | < 0.1 | 2.1 | 8.9 | 1.96 | 0.7 | < 400 | < 0.1 | 49 | < 2 | 1.3 | 22 | 1.9 | < 0.1 | < 3 | 34.2 |  | 74.83 | 11.92 |  | 0.031 | 0.16 | 0.62 | 2.7 | 5.79 | 0.194 | 0.02 | < 0.01 | 98.57 |  | 0.29 | 57.1 | 150 | 13.6 | 50.4 | 10.2 | 0.709 | 8.33 | 1.51 | 9.82 | 1.98 | 6.28 | 0.955 | 6.09 | 0.888 | 2.03
12019 | 86 | 12 | 22 | 1.5 | 0.1 | 8 | 0.1 | 848 | 18 | 70 | 251 | 3 | 6.2 | 0.52 | 1.9 | 0.47 | < 0.1 | 6.6 | 0.62 | 302 | 23.4 | 278 | 0.7 | 0.1 | 8 | 8.6 | 0.15 | 7.7 | < 400 | < 0.1 | 66 | < 2 | < 0.5 | 40 | 14.9 | < 0.1 | < 3 | 34.8 |  | 62.96 | 15.57 |  | 0.092 | 2.03 | 4.64 | 3.1 | 3.2 | 0.753 | 0.24 | < 0.01 | 99.98 |  | 0.56 | 38.1 | 73.9 | 8.54 | 32.6 | 6.34 | 1.9 | 5.28 | 0.87 | 4.75 | 0.88 | 2.33 | 0.302 | 1.93 | 0.31 | 6.82
12020 | 10 | 4 | 25 | 1.5 | 0.1 | 23 | 0.7 | 642 | 29 | 234 | 37.5 | 4 | 13.7 | 1.37 | < 0.5 | 1.27 | < 0.1 | 20 | 4.27 | 72 | 91.2 | 601 | 0.3 | < 0.1 | 4.4 | 9.6 | 2.08 | 6.2 | < 400 | < 0.1 | 114 | < 2 | < 0.5 | 335 | 4.8 | < 0.1 | < 3 | 30.1 |  | 71.65 | 12.8 |  | 0.067 | 0.46 | 1.07 | 3.31 | 5.84 | 0.518 | 0.09 | 0.05 | 100.8 |  | 0.2 | 67.7 | 143 | 17.4 | 67.1 | 14.9 | 1.65 | 13.8 | 2.45 | 15 | 3.21 | 9.28 | 1.39 | 9.32 | 1.38 | 4.8
12021 | 34 | 5 | 21 | 1.3 | 0.1 | 1 | 0.1 | 859 | 12 | 49 | 10 | 2 | 8.4 | 0.39 | < 0.5 | 0.34 | < 0.1 | 0.65 | 0.56 | 274 | 24.4 | 375 | < 0.1 | < 0.1 | 9.9 | 11.2 | 0.07 | 3.9 | < 400 | < 0.1 | 68 | < 2 | < 0.5 | 43 | 9.2 | < 0.1 | < 3 | 33.3 |  | 69.81 | 14.12 |  | 0.074 | 0.69 | 2.77 | 3.8 | 2.78 | 0.675 | 0.17 | < 0.01 | 100.1 |  | 0.31 | 35.1 | 67.1 | 8.4 | 33.4 | 6.09 | 1.78 | 5.11 | 0.83 | 4.68 | 0.91 | 2.51 | 0.351 | 2.29 | 0.345 | 4.92
12022 | 94 | 12 | 21 | 1.2 | < 0.1 | 2 | < 0.1 | 749 | 9 | 29 | 7.8 | 2 | 2.8 | 0.2 | < 0.5 | 0.19 | < 0.1 | 0.28 | 0.15 | 750 | 23.4 | 120 | < 0.1 | < 0.1 | 19.9 | 10.9 | 0.18 | 17.6 | < 400 | < 0.1 | 78 | < 2 | < 0.5 | 37 | 13 | < 0.1 | < 3 | 32.4 |  | 64.37 | 15.37 |  | 0.084 | 2.02 | 4.89 | 3.81 | 1.76 | 0.796 | 0.24 | < 0.01 | 100.2 |  | 0.48 | 30.2 | 58.8 | 7.42 | 29.9 | 5.74 | 1.53 | 4.65 | 0.76 | 4.36 | 0.86 | 2.38 | 0.332 | 2.09 | 0.301 | 6.35
12023 | < 5 | 2 | 28 | 1.8 | 0.2 | 2 | 0.1 | 901 | 25 | 174 | 23.8 | 3 | 18.5 | 0.76 | < 0.5 | 1.05 | < 0.1 | 10.4 | 1.23 | 108 | 94.2 | 825 | 0.2 | 0.3 | 4.9 | 3.5 | 2.98 | 1 | < 400 | < 0.1 | 98 | < 2 | < 0.5 | < 5 | 5 | < 0.1 | < 3 | 30.4 |  | 68.73 | 13.63 |  | 0.096 | 0.17 | 1.81 | 3.23 | 5.99 | 0.449 | 0.07 | < 0.01 | 99.1 |  | 0.04 | 82.1 | 185 | 23.5 | 98.2 | 21.5 | 3.18 | 19.2 | 3.19 | 18.1 | 3.59 | 9.78 | 1.35 | 8.05 | 1.23 | 4.88
12024 | 12 | 4 | 23 | 1.7 | 0.1 | 5 | 0.3 | 818 | 22 | 188 | 16 | 4 | 10.9 | 1.05 | 0.6 | 1.16 | < 0.1 | 8.64 | 1.87 | 117 | 76.8 | 472 | < 0.1 | < 0.1 | 14.3 | 5.7 | 1.91 | 7.2 | < 400 | < 0.1 | 67 | < 2 | < 0.5 | 418 | 10.8 | < 0.1 | < 3 | 28.9 |  | 70.8 | 12.08 |  | 0.075 | 0.42 | 2.05 | 2.85 | 3.98 | 0.641 | 0.14 | 0.05 | 99.2 |  | 0.13 | 50.6 | 106 | 13.7 | 56.8 | 13.3 | 2.59 | 12.9 | 2.22 | 13.1 | 2.7 | 7.88 | 1.1 | 7.01 | 1.07 | 6.04
12025 | 41 | 7 | 20 | 1.1 | < 0.1 | 1 | 2.1 | 1370 | 14 | 111 | 4.9 | 3 | 3.6 | 0.35 | < 0.5 | 0.31 | < 0.1 | 4.67 | 1.42 | 1293 | 13 | 158 | 0.1 | < 0.1 | 8.5 | 16.1 | 1.46 | 41.9 | < 400 | < 0.1 | 24 | < 2 | 4.3 | 120 | 4.4 | 0.2 | < 3 | 27.7 |  | 67.13 | 15.69 |  | 0.053 | 1.41 | 2.45 | 5.36 | 3.65 | 0.253 | 0.11 | 0.02 | 99.65 |  | 0.4 | 27.5 | 53.5 | 6.42 | 24.3 | 4.5 | 1.15 | 3.08 | 0.44 | 2.27 | 0.41 | 1.18 | 0.193 | 1.27 | 0.179 | 3.14
12026 | 31 | 4 | 30 | 1.4 | 0.1 | 8 | 0.7 | 896 | 51 | 219 | 23.6 | 1 | 15.8 | 1.15 | < 0.5 | 1.31 | < 0.1 | 69 | 14.2 | 207 | 328 | 706 | < 0.1 | < 0.1 | 11 | 45.8 | < 0.05 | 1.6 | < 400 | < 0.1 | 73 | < 2 | < 0.5 | 25 | 4.4 | < 0.1 | < 3 | 29.8 |  | 68.62 | 15.04 |  | 0.029 | 0.72 | 1.81 | 3.6 | 4.72 | 0.708 | 0.1 | < 0.01 | 100.6 |  | 0.35 | 160 | 351 | 43.4 | 157 | 42.3 | 2.11 | 38.2 | 7.86 | 50.5 | 10.4 | 32.4 | 4.74 | 29.5 | 4.33 | 4.96
12027 | 70 | 9 | 22 | 1.2 | < 0.1 | 2 | 0.1 | 973 | 11 | 43 | 4.8 | 2 | 4 | 0.15 | < 0.5 | 0.29 | < 0.1 | 1.07 | 0.18 | 809 | 21.9 | 180 | 0.3 | < 0.1 | 1.3 | 12 | 0.12 | 10.5 | < 400 | < 0.1 | 77 | < 2 | < 0.5 | 28 | 9.1 | < 0.1 | < 3 | 31.8 |  | 65.72 | 16.26 |  | 0.091 | 1.59 | 3.96 | 4.51 | 2.59 | 0.54 | 0.23 | < 0.01 | 100.5 |  | 0.29 | 28.2 | 54.4 | 6.77 | 27.5 | 5.6 | 1.4 | 4.47 | 0.7 | 3.95 | 0.79 | 2.19 | 0.309 | 1.92 | 0.276 | 4.76
12028 | 11 | 1 | 31 | 1.5 | 0.1 | 4 | 0.1 | 1240 | 27 | 81 | 24.3 | 2 | 26.2 | 0.91 | < 0.5 | 0.47 | < 0.1 | 4.45 | 0.4 | 152 | 64.9 | 1321 | 0.2 | 0.2 | 1 | 8 | 0.3 | 0.5 | < 400 | < 0.1 | 69 | < 2 | < 0.5 | 9 | 11.3 | < 0.1 | < 3 | 28.6 |  | 64.46 | 16.57 |  | 0.137 | 0.74 | 1.42 | 4.71 | 6.64 | 0.953 | 0.19 | < 0.01 | 100.5 |  | 0.24 | 180 | 352 | 46 | 185 | 30.2 | 7.54 | 20.6 | 2.83 | 14 | 2.41 | 6.16 | 0.856 | 5.08 | 0.715 | 4.49
12029 | 51 | 9 | 23 | 1.6 | 0.1 | < 1 | 0.2 | 1110 | 16 | 127 | 30 | 3 | 9.7 | 1.63 | < 0.5 | 0.74 | < 0.1 | 11.2 | 0.71 | 205 | 41.2 | 442 | < 0.1 | 0.2 | 25.6 | 6.9 | 0.46 | 10.9 | < 400 | < 0.1 | 95 | 3 | 1.3 | 420 | 13 | < 0.1 | < 3 | 28 |  | 64.82 | 14.38 |  | 0.086 | 1.06 | 2.97 | 3.46 | 4.38 | 0.848 | 0.21 | 0.05 | 99.31 |  | 0.33 | 69.3 | 135 | 15.5 | 57.6 | 9.71 | 2.28 | 8.1 | 1.25 | 7.32 | 1.47 | 4.29 | 0.637 | 4.27 | 0.651 | 6.76
12030 | 69 | 13 | 30 | 1.5 | 0.1 | 5 | 0.5 | 1900 | 21 | 105 | 29.9 | 4 | 15.6 | 1.59 | < 0.5 | 0.66 | < 0.1 | 4.58 | 1.61 | 686 | 89.9 | 754 | < 0.1 | 0.2 | 5 | 19.8 | 0.58 | 2.1 | < 400 | < 0.1 | 174 | < 2 | < 0.5 | < 5 | 11.9 | < 0.1 | < 3 | 31.7 |  | 59.99 | 14.83 |  | 0.108 | 1.7 | 4.54 | 3.69 | 3.98 | 1.704 | 0.92 | < 0.01 | 100.3 |  | 0.19 | 102 | 226 | 30.5 | 126 | 24.7 | 5.17 | 20.3 | 3.1 | 16.3 | 3.08 | 8.5 | 1.15 | 7.29 | 1.12 | 8.63
12031 | 45 | 8 | 29 | 1.4 | 0.2 | 5 | 0.6 | 2030 | 23 | 138 | 34.1 | 4 | 17.1 | 2.02 | 1.6 | 0.77 | < 0.1 | 5.46 | 1.96 | 556 | 87.1 | 808 | < 0.1 | 0.2 | 6.6 | 19.6 | 0.24 | 1.7 | < 400 | < 0.1 | 184 | < 2 | < 0.5 | 21 | 12.6 | < 0.1 | < 3 | 31.6 |  | 60.82 | 13.64 |  | 0.125 | 1.36 | 4.16 | 3.4 | 4.65 | 1.522 | 0.75 | < 0.01 | 98.82 |  | 0.49 | 98.8 | 215 | 28.1 | 115 | 23.1 | 5.14 | 19.4 | 2.92 | 15.9 | 3.02 | 8.07 | 1.11 | 7.02 | 1.05 | 7.89
12032 | 63 | 12 | 27 | 1.5 | 0.1 | 4 | 0.9 | 1280 | 22 | 120 | 25.3 | 4 | 14.2 | 1.59 | < 0.5 | 0.75 | < 0.1 | 4.08 | 1.65 | 514 | 72.8 | 652 | < 0.1 | < 0.1 | 7 | 20.4 | 0.07 | 5.3 | < 400 | < 0.1 | 129 | < 2 | < 0.5 | 28 | 8.9 | < 0.1 | < 3 | 29.7 |  | 62.65 | 14.37 |  | 0.099 | 1.31 | 4.12 | 3.43 | 4.07 | 1.457 | 0.7 | < 0.01 | 99.64 |  | 0.21 | 76 | 170 | 21.8 | 88.2 | 18.3 | 3.61 | 14.9 | 2.37 | 12.4 | 2.41 | 6.75 | 0.953 | 5.88 | 0.886 | 7.23
12033 | 121 | 13 | 21 | 1.5 | < 0.1 | 4 | 15 | 1100 | 21 | 236 | 20 | 4 | 7.3 | 1.67 | 3.2 | 1.07 | < 0.1 | 21.8 | 6.43 | 295 | 32.8 | 307 | < 0.1 | < 0.1 | 46.7 | 35.5 | 0.21 | 36.9 | < 400 | < 0.1 | 60 | < 2 | 16.1 | 84 | 11.2 | 0.4 | < 3 | 25.6 |  | 64.21 | 15.09 |  | 0.071 | 2.3 | 3.67 | 2.69 | 3.98 | 0.866 | 0.24 | 0.01 | 99.27 |  | 0.76 | 43.1 | 84.5 | 9.68 | 35.7 | 7.05 | 1.5 | 5.69 | 0.98 | 5.44 | 1.09 | 3.09 | 0.457 | 3.03 | 0.456 | 5.39
12034 | 57 | 9 | 28 | 1.7 | 0.1 | 5 | 0.5 | 1710 | 21 | 93 | 29.9 | 4 | 15 | 1.72 | 10 | 0.61 | < 0.1 | 3.58 | 1.65 | 690 | 81.6 | 671 | < 0.1 | 0.1 | 5.6 | 18.3 | 0.39 | 5.7 | < 400 | < 0.1 | 103 | < 2 | < 0.5 | 338 | 12.7 | < 0.1 | < 3 | 27.1 |  | 60.26 | 14.6 |  | 0.116 | 1.48 | 4.67 | 3.7 | 3.86 | 1.591 | 0.77 | 0.05 | 99.18 |  | 0.14 | 93 | 197 | 26.5 | 109 | 21.7 | 4.56 | 17.8 | 2.68 | 14.9 | 2.74 | 7.67 | 1.1 | 6.76 | 1.03 | 8
12035 | 154 | 34 | 17 | 1.4 | < 0.1 | < 1 | 0.2 | 79 | < 5 | 6 | 1.9 | < 1 | 0.6 | 0.08 | 3.4 | 0.06 | < 0.1 | 0.36 | 0.12 | 312 | 10.6 | 27 | < 0.1 | < 0.1 | 12.1 | 12.8 | 0.47 | 79.6 | < 400 | < 0.1 | 42 | < 2 | < 0.5 | 551 | 24.4 | < 0.1 | < 3 | 34.1 |  | 50.63 | 19.81 |  | 0.116 | 6.65 | 12.12 | 2.81 | 0.34 | 0.637 | 0.06 | 0.08 | 100.9 |  | 0.52 | 3.49 | 7.78 | 1.08 | 5.13 | 1.4 | 0.761 | 1.61 | 0.3 | 1.87 | 0.39 | 1.09 | 0.158 | 1.04 | 0.154 | 7.24
12036 | 27 | 4 | 29 | 1.3 | 0.1 | 1 | < 0.1 | 482 | 11 | 6 | 17.8 | 2 | 4.8 | 0.95 | < 0.5 | < 0.05 | < 0.1 | 0.56 | 0.24 | 631 | 39 | 238 | < 0.1 | 0.2 | 4.3 | 16.4 | 0.3 | 1.1 | 900 | < 0.1 | 67 | < 2 | < 0.5 | < 5 | 8 | < 0.1 | < 3 | 31.3 |  | 55.75 | 22.12 |  | 0.08 | 0.64 | 8.03 | 5.52 | 0.95 | 0.911 | 0.38 | < 0.01 | 99.63 |  | 0.29 | 29.9 | 62.9 | 8.56 | 37.4 | 8 | 2.91 | 7.53 | 1.22 | 7.12 | 1.4 | 3.94 | 0.555 | 3.31 | 0.519 | 4.96
12037 | 22 | 6 | 23 | 1.3 | 0.1 | 1 | 0.1 | 1690 | 22 | 132 | 11.7 | 2 | 10.8 | 0.42 | 1.8 | 0.79 | < 0.1 | 14.4 | 0.95 | 250 | 45.3 | 500 | 0.1 | < 0.1 | 5.3 | 11.4 | 5.28 | 1.6 | < 400 | < 0.1 | 74 | < 2 | < 0.5 | 16 | 5.6 | < 0.1 | < 3 | 29.8 |  | 65.95 | 14.63 |  | 0.061 | 0.56 | 2.35 | 3.35 | 5.45 | 0.5 | 0.2 | < 0.01 | 98.59 |  | 0.5 | 85.9 | 159 | 17.9 | 65.2 | 11.6 | 2.67 | 10.1 | 1.5 | 8.52 | 1.6 | 4.53 | 0.644 | 3.84 | 0.573 | 5.04
12038 | 42 | 7 | 25 | 1.2 | 0.1 | 3 | 0.1 | 2030 | 19 | 76 | 17.4 | 2 | 15.6 | 0.77 | 1.5 | 0.44 | < 0.1 | 1.07 | 0.23 | 515 | 55.3 | 801 | < 0.1 | 0.1 | 6.6 | 11.3 | 0.51 | 1.4 | 1600 | < 0.1 | 123 | < 2 | < 0.5 | 17 | 10.4 | < 0.1 | < 3 | 30.5 |  | 65.11 | 13.31 |  | 0.113 | 1.05 | 3.35 | 3.42 | 4.52 | 1.137 | 0.57 | < 0.01 | 99.38 |  | 0.23 | 79.4 | 174 | 22.7 | 95.7 | 18.2 | 4.5 | 14.6 | 2.11 | 10.9 | 2.02 | 5.32 | 0.743 | 4.49 | 0.673 | 6.56
12039 | 46 | 8 | 25 | 1.2 | 0.1 | 3 | 0.1 | 2120 | 23 | 74 | 16.9 | 2 | 15.9 | 0.7 | 1.1 | 0.44 | < 0.1 | 0.88 | 0.23 | 567 | 55 | 799 | < 0.1 | 0.3 | 8 | 10.6 | 0.87 | 2.8 | 1500 | < 0.1 | 268 | < 2 | < 0.5 | 20 | 11 | < 0.1 | < 3 | 31 |  | 64.92 | 13.77 |  | 0.116 | 1.26 | 3.33 | 3.5 | 4.36 | 1.184 | 0.61 | < 0.01 | 100.2 |  | 0.21 | 72.2 | 161 | 20.9 | 88.5 | 17.8 | 4.3 | 14.4 | 1.95 | 10.6 | 1.98 | 5.14 | 0.718 | 4.28 | 0.625 | 6.91
12040 | 58 | 11 | 28 | 1.4 | 0.1 | 3 | 0.5 | 1460 | 22 | 93 | 22.9 | 3 | 13.1 | 1.29 | < 0.5 | 0.59 | < 0.1 | 2.8 | 1.05 | 612 | 65.7 | 655 | < 0.1 | 0.3 | 6.9 | 18.2 | 1.96 | 7.9 | < 400 | < 0.1 | 208 | < 2 | 1.8 | 327 | 10.5 | < 0.1 | < 3 | 31.1 |  | 61.53 | 15.03 |  | 0.073 | 1.13 | 4.59 | 3.56 | 3.78 | 1.348 | 0.72 | 0.05 | 99.33 |  | 0.68 | 73.1 | 160 | 20.9 | 87.6 | 17.6 | 4.17 | 14.8 | 2.2 | 11.9 | 2.32 | 6.1 | 0.853 | 5.32 | 0.782 | 6.92
12041 | 68 | 13 | 27 | 1.5 | 0.1 | 5 | 0.3 | 1250 | 21 | 108 | 24.5 | 3 | 12.3 | 1.4 | < 0.5 | 0.67 | < 0.1 | 2.63 | 0.93 | 549 | 71.7 | 593 | < 0.1 | 0.2 | 7.5 | 17.8 | 0.54 | 6.1 | < 400 | < 0.1 | 143 | 8 | < 0.5 | 16 | 10.7 | < 0.1 | < 3 | 34.6 |  | 61.81 | 14.51 |  | 0.105 | 1.5 | 4.34 | 3.51 | 4.06 | 1.521 | 0.77 | < 0.01 | 99.88 |  | 0.05 | 77.7 | 170 | 22.4 | 91.9 | 18.5 | 3.99 | 15 | 2.36 | 12.6 | 2.43 | 6.66 | 0.981 | 6.08 | 0.94 | 7.7
12042 | 53 | 7 | 27 | 1.4 | 0.1 | 4 | 1.1 | 1320 | 23 | 139 | 22.6 | 4 | 12.4 | 1.56 | 1.9 | 0.92 | < 0.1 | 4.51 | 1.85 | 509 | 70.9 | 590 | < 0.1 | 0.1 | 5.5 | 14.5 | 0.32 | 2.8 | 900 | < 0.1 | 66 | < 2 | < 0.5 | 16 | 8.6 | < 0.1 | < 3 | 32.3 |  | 64.69 | 14.87 |  | 0.07 | 1.16 | 3.79 | 3.52 | 4.45 | 1.238 | 0.59 | < 0.01 | 100.8 |  | 0.46 | 76 | 164 | 21 | 85.5 | 17.4 | 3.46 | 14.3 | 2.29 | 12.3 | 2.44 | 6.74 | 0.95 | 6.01 | 0.899 | 5.98
12043 | 54 | 9 | 28 | 1.6 | 0.1 | 5 | 0.6 | 1700 | 24 | 119 | 29.5 | 4 | 15 | 1.89 | < 0.5 | 0.71 | < 0.1 | 4.03 | 1.59 | 559 | 87.9 | 718 | < 0.1 | 0.2 | 5.3 | 32.6 | 0.42 | 2 | 1000 | < 0.1 | 134 | 5 | < 0.5 | 25 | 10.3 | < 0.1 | < 3 | 32 |  | 63.3 | 14.46 |  | 0.12 | 1.45 | 3.44 | 3.57 | 4.66 | 1.398 | 0.67 | < 0.01 | 100.8 |  | 0.34 | 91.3 | 202 | 26.9 | 110 | 22.6 | 4.38 | 17.9 | 2.81 | 15.9 | 2.93 | 8.03 | 1.14 | 7.31 | 1.14 | 7.37
12044 | 18 | 3 | 25 | 1.4 | 0.1 | 1 | 0.3 | 1090 | 23 | 172 | 15 | 2 | 11.9 | 0.68 | 7.6 | 0.98 | < 0.1 | 40.3 | 2.8 | 223 | 70.4 | 507 | < 0.1 | < 0.1 | 7 | 8.8 | 3.73 | 7.2 | < 400 | < 0.1 | 79 | < 2 | < 0.5 | 336 | 4.1 | < 0.1 | < 3 | 31.4 |  | 69.62 | 14.19 |  | 0.042 | 0.31 | 2 | 3.21 | 5.66 | 0.435 | 0.11 | 0.05 | 99.74 |  | 0.5 | 195 | 354 | 42.1 | 145 | 22.8 | 2.42 | 17.2 | 2.57 | 14.1 | 2.57 | 6.52 | 0.892 | 5.4 | 0.811 | 3.66
12045 | 20 | 3 | 28 | 1.5 | 0.1 | 3 | 0.1 | 2480 | 25 | 74 | 20.8 | 2 | 17.3 | 0.83 | < 0.5 | 0.47 | < 0.1 | 3.66 | 0.66 | 529 | 59.1 | 864 | < 0.1 | 0.2 | 4.1 | 9.2 | 0.72 | 1 | 1300 | < 0.1 | 117 | < 2 | < 0.5 | 16 | 9.3 | < 0.1 | < 3 | 30.6 |  | 63.59 | 16.17 |  | 0.102 | 0.89 | 2.58 | 4 | 5.36 | 0.966 | 0.35 | < 0.01 | 99.3 |  | 0.28 | 127 | 252 | 33.9 | 130 | 22.5 | 5.43 | 16.3 | 2.35 | 12.3 | 2.19 | 5.65 | 0.757 | 4.47 | 0.653 | 5.01
12046 | 119 | 16 | 27 | 1.4 | 0.1 | 3 | 0.1 | 550 | 10 | 36 | 8.7 | 3 | 4.4 | 0.34 | < 0.5 | 0.24 | < 0.1 | 0.31 | 0.13 | 1009 | 51.5 | 201 | < 0.1 | 0.2 | 11.6 | 14.9 | 0.24 | 16.5 | 1600 | < 0.1 | 114 | < 2 | < 0.5 | 31 | 19.3 | < 0.1 | < 3 | 31.4 |  | 54.47 | 18.8 |  | 0.123 | 2.96 | 6.71 | 5 | 1.74 | 1.033 | 0.4 | < 0.01 | 100.2 |  | 0.84 | 40.4 | 89.3 | 12.3 | 54 | 11.9 | 2.35 | 10.1 | 1.64 | 9.26 | 1.82 | 4.98 | 0.687 | 4.22 | 0.629 | 8.12
12047 | 11 | 5 | 33 | 1.5 | 0.2 | 1 | 0.1 | 3510 | 17 | 50 | 29.4 | 2 | 17.4 | 1.36 | < 0.5 | 0.28 | < 0.1 | 0.61 | 0.27 | 715 | 42.5 | 927 | 0.4 | 0.2 | < 0.1 | 10.4 | 0.95 | 0.5 | < 400 | < 0.1 | 213 | < 2 | < 0.5 | < 5 | 9.4 | < 0.1 | < 3 | 33.5 |  | 60.2 | 16.5 |  | 0.161 | 0.99 | 3.49 | 4.45 | 4.79 | 1.369 | 0.49 | < 0.01 | 100 |  | 0.1 | 56.3 | 123 | 17 | 74.4 | 15.7 | 6.74 | 12.1 | 1.73 | 9.13 | 1.58 | 4.01 | 0.528 | 3.34 | 0.473 | 7.5
12048 | 12 | 5 | 34 | 1.4 | 0.1 | 1 | 0.1 | 3920 | 17 | 44 | 28.9 | 2 | 31.2 | 1.15 | 3.4 | 0.2 | < 0.1 | 0.38 | 0.21 | 686 | 38.5 | 1655 | 0.2 | 0.2 | 1.9 | 7.5 | 0.6 | 3.8 | < 400 | < 0.1 | 205 | < 2 | 2.3 | 222 | 11 | < 0.1 | < 3 | 29.3 |  | 59.17 | 16.86 |  | 0.152 | 1.08 | 3.72 | 4.52 | 5.01 | 1.45 | 0.47 | 0.03 | 100.3 |  | 0.23 | 45 | 98.1 | 13.7 | 63.9 | 13.3 | 7.41 | 11 | 1.54 | 8 | 1.42 | 3.67 | 0.51 | 2.99 | 0.47 | 7.68
12049 | 153 | 27 | 26 | 1.7 | 0.1 | 3 | 0.1 | 831 | 11 | 40 | 22.7 | 4 | 11.4 | 1.42 | < 0.5 | 0.19 | < 0.1 | 2.51 | 0.69 | 584 | 57.4 | 539 | < 0.1 | 0.1 | 55 | 13.8 | 0.52 | 27.6 | < 400 | < 0.1 | 176 | < 2 | < 0.5 | 47 | 15.9 | < 0.1 | < 3 | 34.3 |  | 54.14 | 14.22 |  | 0.162 | 3.07 | 6.35 | 4.1 | 2.52 | 2.682 | 1.01 | < 0.01 | 100.6 |  | 0.5 | 59 | 130 | 17.5 | 75.7 | 15.9 | 3.7 | 12.9 | 2.04 | 10.9 | 2.11 | 5.51 | 0.813 | 4.97 | 0.72 | 11.84
12050 | 212 | 53 | 23 | 1.3 | 0.1 | 2 | 2.5 | 527 | 411 | 22 | 19.5 | 2 | 3.8 | 1.03 | 2.3 | 0.24 | 0.6 | 2.3 | 0.45 | 406 | 33.3 | 181 | 0.5 | 1.1 | 43.8 | 108 | 0.27 | 101 | < 400 | < 0.1 | 515 | 9 | < 0.5 | 112 | 23.5 | 0.2 | < 3 | 28.2 |  | 45.37 | 15.51 |  | 0.256 | 6.23 | 7.82 | 3.71 | 0.44 | 2.417 | 0.42 | 0.02 | 100.9 |  | 3.29 | 28.3 | 59.3 | 7.27 | 29 | 6.37 | 2 | 6.08 | 1.05 | 5.96 | 1.21 | 3.41 | 0.511 | 3.07 | 0.447 | 15.41
12051 | 247 | 52 | 20 | 1.6 | 0.1 | 1 | 0.1 | 201 | < 5 | 3 | 1.6 | < 1 | 1.6 | 0.06 | 1 | < 0.05 | < 0.1 | 0.13 | 0.04 | 298 | 21.9 | 65 | < 0.1 | 0.1 | 68.7 | 18 | 0.51 | 111 | 1600 | < 0.1 | 87 | < 2 | < 0.5 | 110 | 33.3 | < 0.1 | < 3 | 35.7 |  | 49.13 | 17.18 |  | 0.171 | 8.05 | 10.22 | 2.44 | 0.27 | 1.096 | 0.12 | 0.01 | 100.8 |  | 0.2 | 5.01 | 12.1 | 1.86 | 9.07 | 2.72 | 1.11 | 3.34 | 0.6 | 3.71 | 0.87 | 2.25 | 0.345 | 2.14 | 0.346 | 11.9
12052 | 220 | 49 | 18 | 1.5 | 0.1 | 1 | 0.2 | 143 | < 5 | 9 | 1.4 | < 1 | 1.6 | 0.08 | < 0.5 | 0.09 | < 0.1 | 0.61 | 0.23 | 369 | 21.9 | 56 | < 0.1 | 0.1 | 23.5 | 21.9 | 0.15 | 117 | 1600 | < 0.1 | 77 | < 2 | < 0.5 | 151 | 30.1 | < 0.1 | < 3 | 36 |  | 49.34 | 15.38 |  | 0.155 | 6.57 | 13.16 | 2.65 | 0.63 | 0.961 | 0.15 | 0.02 | 100.6 |  | 0.27 | 5.83 | 13.6 | 2.04 | 10.4 | 2.98 | 1.14 | 3.73 | 0.65 | 4.23 | 0.9 | 2.4 | 0.363 | 2.39 | 0.358 | 11.37
12053 | 241 | 38 | 23 | 1.6 | 0.1 | 2 | 2.5 | 549 | 10 | 223 | 13.2 | 2 | 7.7 | 0.69 | 2.6 | 1.35 | < 0.1 | 1.08 | 0.65 | 274 | 54.4 | 390 | 0.3 | 0.3 | 50.7 | 19.2 | 0.59 | 47.9 | < 400 | < 0.1 | 145 | < 2 | < 0.5 | 257 | 29.6 | 0.1 | < 3 | 35 |  | 51.4 | 14.14 |  | 0.193 | 4.85 | 8.23 | 3.45 | 2.27 | 2.368 | 0.63 | 0.04 | 100.7 |  | -0.1 | 31.3 | 72.2 | 9.92 | 43 | 10.1 | 2.63 | 10.7 | 1.72 | 9.71 | 1.95 | 5.36 | 0.781 | 4.94 | 0.754 | 13.31
12054 | 87 | 18 | 28 | 1.3 | 0.1 | 3 | < 0.1 | 2410 | 18 | 33 | 46.8 | 3 | 18.3 | 2.02 | < 0.5 | 0.21 | < 0.1 | 1.18 | 0.41 | 1030 | 81 | 1112 | < 0.1 | 0.2 | 17 | 19.3 | 0.63 | 6.7 | < 400 | < 0.1 | 256 | < 2 | < 0.5 | 30 | 11.8 | < 0.1 | < 3 | 34.2 | 6.8 | 52.47 | 14.06 | 5.78 | 0.169 | 2.3 | 6.06 | 3.67 | 2.98 | 2.708 | 1.86 | < 0.01 | 99.15 | 99.91 | 0.32 | 164 | 350 | 44.8 | 180 | 30.9 | 6.66 | 23 | 3.17 | 15.9 | 2.9 | 7.48 | 1.01 | 5.94 | 0.904
12055 | 306 | 58 | 24 | 1.3 | 0.1 | 3 | 0.3 | 385 | < 5 | 10 | 12.7 | 2 | 6.7 | 0.78 | < 0.5 | 0.08 | < 0.1 | 0.93 | 0.31 | 423 | 40 | 283 | 0.1 | 0.1 | 18.6 | 2.4 | 0.76 | 52.8 | < 400 | < 0.1 | 137 | < 2 | < 0.5 | 66 | 12.5 | < 0.1 | < 3 | 36.6 | 14.3 | 44.11 | 15.5 | 3.82 | 0.218 | 4.97 | 6.26 | 3.74 | 0.91 | 4.469 | 0.76 | < 0.01 | 98.52 | 100.1 | -0.57 | 23 | 57.6 | 8.34 | 38.4 | 9.37 | 2.92 | 8.39 | 1.37 | 8.64 | 1.64 | 4.48 | 0.634 | 4.19 | 0.642

## QC
Report Number: A24-09117
Report Date: 9/9/2024
Analyte Symbol | V | Co | Ga | Ge | In | Sn | Cs | Ba | Pb | Rb | Nb | Be | Hf | Ta | W | Tl | Bi | Th | U | Sr | Y | Zr | Ag | Cd | Cu | Li | Mo | Ni | S | Te | Zn | Au | As | Cr | Sc | Sb | Se | Mass | FeO | SiO2 | Al2O3 | Fe2O3 | MnO | MgO | CaO | Na2O | K2O | TiO2 | P2O5 | Cr2O3 | Total | Total 2 | LOI | La | Ce | Pr | Nd | Sm | Eu | Gd | Tb | Dy | Ho | Er | Tm | Yb | Lu | Fe2O3(T)
Unit Symbol | ppm | ppm | ppm | ppm | ppm | ppm | ppm | ppm | ppm | ppm | ppm | ppm | ppm | ppm | ppm | ppm | ppm | ppm | ppm | ppm | ppm | ppm | ppm | ppm | ppm | ppm | ppm | ppm | ppm | ppm | ppm | ppb | ppm | ppm | ppm | ppm | ppm | g | % | % | % | % | % | % | % | % | % | % | % | % | % | % | % | ppm | ppm | ppm | ppm | ppm | ppm | ppm | ppm | ppm | ppm | ppm | ppm | ppm | ppm | %
Detection Limit | 5 | 1 | 1 | 0.5 | 0.1 | 1 | 0.1 | 3 | 5 | 1 | 0.2 | 1 | 0.1 | 0.01 | 0.5 | 0.05 | 0.1 | 0.05 | 0.01 | 2 | 0.5 | 1 | 0.1 | 0.1 | 0.1 | 0.1 | 0.05 | 0.1 | 400 | 0.1 | 1 | 2 | 0.5 | 5 | 0.1 | 0.1 | 3 |  | 0.1 | 0.01 | 0.01 | 0.01 | 0.005 | 0.01 | 0.01 | 0.01 | 0.01 | 0.001 | 0.01 | 0.01 | 0.01 | 0.01 |  | 0.05 | 0.05 | 0.01 | 0.05 | 0.01 | 0.005 | 0.01 | 0.01 | 0.01 | 0.01 | 0.01 | 0.005 | 0.01 | 0.002 | 0.01
Analysis Method | FUS-MS | FUS-MS | FUS-MS | FUS-MS | FUS-MS | FUS-MS | FUS-MS | FUS-MS | FUS-MS | FUS-MS | FUS-MS | FUS-ICP | FUS-MS | FUS-MS | FUS-MS | FUS-MS | FUS-MS | FUS-MS | FUS-MS | FUS-ICP | FUS-MS | FUS-ICP | TD-MS | TD-MS | TD-MS | TD-MS | TD-MS | TD-MS | TD-MS | TD-MS | TD-MS | INAA | INAA | INAA | INAA | INAA | INAA | INAA | TITR | FUS-ICP | FUS-ICP | FUS-ICP | FUS-ICP | FUS-ICP | FUS-ICP | FUS-ICP | FUS-ICP | FUS-ICP | FUS-ICP | FUS-ICP | FUS-ICP | FUS-ICP | GRAV | FUS-MS | FUS-MS | FUS-MS | FUS-MS | FUS-MS | FUS-MS | FUS-MS | FUS-MS | FUS-MS | FUS-MS | FUS-MS | FUS-MS | FUS-MS | FUS-MS | FUS-ICP
NIST 694 Meas | [67 empty] | 0.76
NIST 694 Cert | [67 empty] | 0.79
NIST 694 Meas | [39 empty] | 11.35 | 1.88 |  | 0.011 | 0.34 | 43.02 | 0.87 | 0.54 | 0.119 | 30.81 | 0.11
NIST 694 Cert | [39 empty] | 11.2 | 1.8 |  | 0.0116 | 0.33 | 43.6 | 0.86 | 0.51 | 0.11 | 30.2 | 0.1
NCS DC71305 (GBW 07113) Meas | [67 empty] | 3.36
NCS DC71305 (GBW 07113) Cert | [67 empty] | 3.21
NCS DC71305 (GBW 07113) Meas | [11 empty] | 4 | [7 empty] | 42 |  | 434 | [17 empty] | 73.32 | 13.04 |  | 0.143 | 0.14 | 0.6 | 2.54 | 5.51 | 0.293 | 0.04
NCS DC71305 (GBW 07113) Cert | [11 empty] | 4 | [7 empty] | 43 |  | 403 | [17 empty] | 72.8 | 13 |  | 0.14 | 0.16 | 0.59 | 2.57 | 5.43 | 0.3 | 0.05
NIST 696 Meas | [67 empty] | 8.56
NIST 696 Cert | [67 empty] | 8.7
NIST 696 Meas | [21 empty] | 1021 | [17 empty] | 3.7 | 53.32 |  | < 0.005 | 0.02 | 0.04 |  | < 0.01 | 2.646 | 0.08
NIST 696 Cert | [21 empty] | 1037 | [17 empty] | 3.79 | 54.5 |  | 0.004 | 0.012 | 0.018 |  | 0.009 | 2.64 | 0.05
SY-4 Meas | [67 empty] | 10.48
SY-4 Cert | [67 empty] | 6.21
SY-4 Meas | [11 empty] | 5 | [7 empty] | 2991 |  | 80 | [17 empty] | 49.73 | 13.82 |  | 0.13 | 3.2 | 7.14 | 4 | 4.14 | 1.844 | 1.95
SY-4 Cert | [11 empty] | 2.6 | [7 empty] | 1191 |  | 517 | [17 empty] | 49.9 | 20.69 |  | 0.108 | 0.54 | 8.05 | 7.1 | 1.66 | 0.287 | 0.131
JGb-2 Meas | [38 empty] | 5.3
JGb-2 Cert | [38 empty] | 5.41
JGb-2 Meas | [38 empty] | 5.3
JGb-2 Cert | [38 empty] | 5.41
OREAS 101b (Fusion) Meas | 74 | 43 | [6 empty] | < 5 | [8 empty] | 35.4 | 381 |  | 171 | [32 empty] | 772 | 1280 | 121 | 371 | 48 | 7.46 |  | 5 | 30 | 6 | 17.8 | 2.58 | 16.9 | 2.55
OREAS 101b (Fusion) Cert | 80 | 47 | [6 empty] | 20 | [8 empty] | 37.1 | 396 |  | 178 | [32 empty] | 789 | 1331 | 127 | 378 | 48 | 7.77 |  | 5.37 | 32.1 | 6.34 | 18.7 | 2.66 | 17.6 | 2.58
OREAS 101b (4 Acid) Meas | [24 empty] | 405 |  | 19.5 | 8.9
OREAS 101b (4 Acid) Cert | [24 empty] | 412 |  | 20.1 | 8.2
OREAS 98 (4 Acid) Meas | [22 empty] | 49.7 |  | > 10000 | [5 empty] | 1330
OREAS 98 (4 Acid) Cert | [22 empty] | 45.1 |  | 148000 | [5 empty] | 1360
OREAS 98 (4 Acid) Meas | [22 empty] | 46.3 |  | > 10000 | [5 empty] | 1460
OREAS 98 (4 Acid) Cert | [22 empty] | 45.1 |  | 148000 | [5 empty] | 1360
OREAS 98 (4 Acid) Meas | [22 empty] | 42.4 |  | > 10000 | [5 empty] | 1330
OREAS 98 (4 Acid) Cert | [22 empty] | 45.1 |  | 148000 | [5 empty] | 1360
NCS DC86318 Meas | [6 empty] | 11.5 |  |  | 377 | [7 empty] | 67.2 |  |  | > 10000 | [32 empty] | 1970 | 421 | 745 | 3340 | > 1000 | 19.1 | > 1000 | 502 | > 1000 | 607 | > 1000 | 269 | > 1000 | 257
NCS DC86318 Cert | [6 empty] | 11.88 |  |  | 369.42 | [7 empty] | 67 |  |  | 17008 | [32 empty] | 1960 | 432 | 737 | 3429 | 1725 | 18.91 | 2168 | 468 | 3224 | 560 | 1750 | 271 | 1844 | 264
USZ-25-2006 /RARE-EARTH ORE CGL 111 Meas | 135 | 33 | [5 empty] | 912 | 1160 | [11 empty] | 1000 | [32 empty] | 19000 | 29700 | 2720 | 8430 | 858 | 202 | [6 empty] | 52.9
USZ-25-2006 /RARE-EARTH ORE CGL 111 Cert | 139 | 32.5 | [5 empty] | 917 | 1100 | [11 empty] | 959 | [32 empty] | 19300 | 29000 | 2800 | 8800 | 900 | 211 | [6 empty] | 54.5
DNC-1a Meas | [67 empty] | 10.06
DNC-1a Cert | [67 empty] | 9.97
DNC-1a Meas | [19 empty] | 142 |  | 37 | [17 empty] | 47.19 | 18.33 |  | 0.147 | 9.99 | 11.48 | 1.91 | 0.22 | 0.483 | 0.07
DNC-1a Cert | [19 empty] | 144 |  | 38 | [17 empty] | 47.15 | 18.34 |  | 0.15 | 10.13 | 11.49 | 1.89 | 0.234 | 0.48 | 0.07
BHVO-2 Meas | [67 empty] | 12.75
BHVO-2 Cert | [67 empty] | 12.3
BHVO-2 Meas | [19 empty] | 401 |  | 169 | [17 empty] | 50.5 | 13.73 |  |  | 7.14 | 11.63 | 2.27 | 0.51 | 2.773 | 0.27
BHVO-2 Cert | [19 empty] | 389 |  | 172 | [17 empty] | 49.9 | 13.5 |  |  | 7.23 | 11.4 | 2.22 | 0.52 | 2.73 | 0.27
USZ-42-2006 /RARE-EARTH ORE CGL 124 Meas | 126 | [6 empty] | 300 | 1680 |  | 35 | [6 empty] | 985 |  |  | 169 | [32 empty] | 21700 | 28900 | 2380 | 6640 | 522 | 87 |  |  |  | 7.76 |  |  | 17.9
USZ-42-2006 /RARE-EARTH ORE CGL 124 Cert | 115 | [6 empty] | 307 | 1600 |  | 31 | [6 empty] | 946 |  |  | 167 | [32 empty] | 21100 | 27600 | 2300 | 6500 | 539 | 87.22 |  |  |  | 7.86 |  |  | 17.85
REE-1 Meas | [5 empty] | 498 | 1.1 | 98 |  | 999 | > 1000 |  | 458 |  |  |  |  | 761 | 137 |  | 5890 | [32 empty] | 1640 | 3990 | 447 | 1450 | 412 | 24.7 | 441 | 116 | 897 | 212 | 715 | 110 | 708
REE-1 Cert | [5 empty] | 498 | 1.07 | 100.1 |  | 1050 | 4050 |  | 479 |  |  |  |  | 719 | 137 |  | 5480 | [32 empty] | 1661 | 3960 | 435 | 1456 | 381 | 23.5 | 433 | 106 | 847 | 208 | 701 | 106 | 678
OREAS 96 (4 Acid) Meas | [22 empty] | 10.2 |  | > 10000 |  |  |  | 43800 |  | 411
OREAS 96 (4 Acid) Cert | [22 empty] | 11.5 |  | 39300 |  |  |  | 41900 |  | 457
OREAS 96 (4 Acid) Meas | [22 empty] | 11.3 |  | > 10000 |  |  |  | 48600 |  | 450
OREAS 96 (4 Acid) Cert | [22 empty] | 11.5 |  | 39300 |  |  |  | 41900 |  | 457
OREAS 96 (4 Acid) Meas | [22 empty] | 10.5 |  | > 10000 |  |  |  | 41000 |  | 431
OREAS 96 (4 Acid) Cert | [22 empty] | 11.5 |  | 39300 |  |  |  | 41900 |  | 457
Oreas 77b (4 Acid) Meas | [22 empty] | 1.5 | 1.1 | 3120 | 16.4 |  | > 10000 |  | 1.4 | 203
Oreas 77b (4 Acid) Cert | [22 empty] | 1.62 | 1.2 | 3426 | 18.8 |  | 113000 |  | 1.35 | 205
Oreas 77b (4 Acid) Meas | [22 empty] | 1.5 | 1.1 | 3450 | 19.6 |  | > 10000 |  | 1.8 | 232
Oreas 77b (4 Acid) Cert | [22 empty] | 1.62 | 1.2 | 3426 | 18.8 |  | 113000 |  | 1.35 | 205
W-2b Meas | [67 empty] | 10.77
W-2b Cert | [67 empty] | 10.83
W-2b Meas | 268 | 43 | 18 |  |  |  | 0.8 | 166 | 8 | 19 |  | < 1 | 2.4 |  |  |  |  | 2.1 | 0.48 | 195 |  | 92 | [17 empty] | 52.55 | 14.99 |  | 0.167 | 6.21 | 11.08 | 2.21 | 0.6 | 1.091 | 0.13 | 0.01 |  |  |  | 10.9 | 22.9 |  | 13 | 3.2 | 1.1 |  | 0.63 | 3.8 | 0.78 |  |  | 2 | 0.33
W-2b Cert | 260 | 43 | 17 |  |  |  | 0.99 | 170 | 9.3 | 21 |  | 1.3 | 2.6 |  |  |  |  | 2.4 | 0.53 | 190 |  | 100 | [17 empty] | 52.68 | 15.45 |  | 0.167 | 6.37 | 10.86 | 2.2 | 0.626 | 1.06 | 0.14 | 0.01 |  |  |  | 10 | 23 |  | 13 | 3.3 | 1 |  | 0.63 | 3.6 | 0.76 |  |  | 2.1 | 0.33
OREAS 683 (4 Acid) Meas | [22 empty] | 0.2 | < 0.1 | 375 | 6.9 | 1.24 | 1120 | 1700 |  | 85
OREAS 683 (4 Acid) Cert | [22 empty] | 0.172 | 0.072 | 404 | 6.51 | 1 | 1180 | 2050 |  | 92
OREAS 70b (4 Acid) Meas | [22 empty] | 0.2 | 0.4 | 50.4 | 33.3 | 3.19 | 2120 | 2100 |  | 110
OREAS 70b (4 Acid) Cert | [22 empty] | 0.2 | 0.4 | 52 | 34.4 | 3.3 | 2180 | 3100 |  | 112
DMMAS 126 Meas | [31 empty] | 1180 | 1670 | 65 | 7.7 | 4.5 | < 3
DMMAS 126 Cert | [31 empty] | 1211 | 1588 | 66 | 7.88 | 4.51 | 4.26
OREAS 601c (4 acid) Meas | [22 empty] | 46.2 | 3 | 1220 | 27.6 | 3.63 | 7.1 | 17500 | 6 | 429
OREAS 601c (4 acid) Cert | [22 empty] | 50.3 | 2.77 | 1160 | 26.7 | 3.66 | 6.83 | 15800 | 7.5 | 425
OREAS 601c (4 acid) Meas | [22 empty] | 47.9 | 3 | 1220 | 25.3 | 3.8 | 7.1 | 18200 | 7.1 | 445
OREAS 601c (4 acid) Cert | [22 empty] | 50.3 | 2.77 | 1160 | 26.7 | 3.66 | 6.83 | 15800 | 7.5 | 425
OREAS 601c (4 acid) Meas | [22 empty] | 45.5 | 2.7 | 1130 | 26.7 | 3.69 | 6.2 | 16100 | 5.2 | 417
OREAS 601c (4 acid) Cert | [22 empty] | 50.3 | 2.77 | 1160 | 26.7 | 3.66 | 6.83 | 15800 | 7.5 | 425
OREAS 504 (4 Acid) Meas | [22 empty] | 3.1 |  | > 10000 |  | 625 |  | 12800
OREAS 504 (4 Acid) Cert | [22 empty] | 3.13 |  | 11370 |  | 643 |  | 13700
OREAS 504 (4 Acid) Meas | [22 empty] | 2.9 |  | > 10000 |  | 590 |  | 13700
OREAS 504 (4 Acid) Cert | [22 empty] | 3.13 |  | 11370 |  | 643 |  | 13700
OREAS 504 (4 Acid) Meas | [22 empty] | 3 |  | > 10000 |  | 683 |  | 15100
OREAS 504 (4 Acid) Cert | [22 empty] | 3.13 |  | 11370 |  | 643 |  | 13700
OREAS 504 (4 Acid) Meas | [22 empty] | 2.8 |  | > 10000 |  | 593 |  | 13200
OREAS 504 (4 Acid) Cert | [22 empty] | 3.13 |  | 11370 |  | 643 |  | 13700
OREAS 752 (Peroxide Fusion) Meas |  |  | 17 | 6 |  | 227 | 65 | 57 |  | 647 | 52 |  |  | 42 |  |  |  | 1 | 8 |  | 2 | [32 empty] | 2.01 | 3.7 | 0.42 | 1.54 | 0.41 |  | 0.39 | 0.07 | 0.35 | 0.05 | 0.14
OREAS 752 (Peroxide Fusion) Cert |  |  | 18 | 6.4 |  | 238 | 66 | 57 |  | 659 | 47 |  |  | 41 |  |  |  | 0.97 | 8.44 |  | 1.9 | [32 empty] | 1.88 | 3.48 | 0.43 | 1.49 | 0.4 |  | 0.36 | 0.08 | 0.36 | 0.05 | 0.14
12021 Orig | [22 empty] | < 0.1 | < 0.1 | 9.5 | 11.7 | 0.07 | 4 | < 400 | < 0.1 | 65
12021 Dup | [22 empty] | < 0.1 | < 0.1 | 10.4 | 10.6 | 0.07 | 3.9 | < 400 | < 0.1 | 70
12022 Orig | 95 | 12 | 21 | 1.2 | 0.1 | 2 | < 0.1 | 762 | 9 | 29 | 8.1 | 2 | 2.8 | 0.2 | < 0.5 | 0.2 | < 0.1 | 0.29 | 0.15 | 745 | 23.7 | 119 | [17 empty] | 64.08 | 15.23 |  | 0.084 | 2.02 | 4.88 | 3.82 | 1.76 | 0.794 | 0.24 | < 0.01 | 99.63 |  |  | 30.7 | 60.1 | 7.67 | 30.6 | 5.84 | 1.52 | 4.78 | 0.75 | 4.27 | 0.88 | 2.47 | 0.329 | 2.09 | 0.297 | 6.24
12022 Dup | 92 | 12 | 20 | 1.1 | < 0.1 | 2 | < 0.1 | 736 | 8 | 28 | 7.5 | 2 | 2.7 | 0.21 | < 0.5 | 0.19 | < 0.1 | 0.28 | 0.15 | 755 | 23.1 | 120 | [17 empty] | 64.66 | 15.51 |  | 0.084 | 2.02 | 4.89 | 3.8 | 1.76 | 0.797 | 0.25 | < 0.01 | 100.7 |  |  | 29.8 | 57.5 | 7.17 | 29.3 | 5.63 | 1.54 | 4.52 | 0.78 | 4.45 | 0.83 | 2.3 | 0.336 | 2.08 | 0.306 | 6.45
12031 Orig | [22 empty] | < 0.1 | 0.2 | 6.7 | 19.2 | 0.23 | 1.7 | < 400 | < 0.1 | 186
12031 Dup | [22 empty] | < 0.1 | 0.2 | 6.5 | 20 | 0.24 | 1.6 | < 400 | < 0.1 | 181
12039 Orig | [31 empty] | < 2 | < 0.5 | 25 | 11 | < 0.1 | < 3 | 31.6
12039 Dup | [31 empty] | < 2 | < 0.5 | 15 | 11 | < 0.1 | < 3 | 30.3
12041 Orig | [22 empty] | < 0.1 | 0.2 | 7 | 17.6 | 0.57 | 6.4 | < 400 | < 0.1 | 143
12041 Dup | [22 empty] | < 0.1 | 0.2 | 8 | 18 | 0.52 | 5.7 | < 400 | < 0.1 | 143
12042 Orig | 53 | 7 | 28 | 1.3 | 0.1 | 4 | 1.1 | 1320 | 24 | 140 | 22.2 | 4 | 12.5 | 1.59 | 1.7 | 0.96 | < 0.1 | 4.48 | 1.86 | 508 | 70.9 | 590 | [17 empty] | 64.61 | 15.06 |  | 0.07 | 1.16 | 3.8 | 3.51 | 4.43 | 1.25 | 0.59 | < 0.01 | 101 |  |  | 76.2 | 165 | 21.2 | 86.2 | 17.7 | 3.51 | 14.9 | 2.32 | 12.2 | 2.43 | 6.73 | 0.96 | 6.05 | 0.905 | 6.06
12042 Dup | 53 | 7 | 26 | 1.5 | 0.1 | 4 | 1.1 | 1330 | 22 | 138 | 23 | 4 | 12.3 | 1.52 | 2 | 0.88 | < 0.1 | 4.54 | 1.84 | 509 | 70.8 | 591 | [17 empty] | 64.77 | 14.69 |  | 0.069 | 1.17 | 3.78 | 3.54 | 4.47 | 1.226 | 0.59 | < 0.01 | 100.6 |  |  | 75.8 | 163 | 20.9 | 84.8 | 17.1 | 3.41 | 13.7 | 2.26 | 12.4 | 2.45 | 6.75 | 0.94 | 5.97 | 0.893 | 5.89
12054 Orig | [22 empty] | < 0.1 | 0.2 | 18.1 | 19.1 | 0.59 | 6.8 | < 400 | < 0.1 | 251
12054 Dup | [22 empty] | 0.1 | 0.2 | 15.9 | 19.6 | 0.66 | 6.6 | < 400 | < 0.1 | 262
12055 Orig | 306 | 58 | 24 | 1.3 | 0.1 | 3 | 0.3 | 385 | < 5 | 10 | 12.7 | 2 | 6.7 | 0.78 | < 0.5 | 0.08 | < 0.1 | 0.93 | 0.31 | 423 | 40 | 283 | 0.1 | 0.1 | 18.6 | 2.4 | 0.76 | 52.8 | < 400 | < 0.1 | 137 | < 2 | < 0.5 | 66 | 12.5 | < 0.1 | < 3 | 36.6 | 14.3 | 44.11 | 15.5 | 3.82 | 0.218 | 4.97 | 6.26 | 3.74 | 0.91 | 4.469 | 0.76 | < 0.01 | 98.52 | 100.1 | -0.57 | 23 | 57.6 | 8.34 | 38.4 | 9.37 | 2.92 | 8.39 | 1.37 | 8.64 | 1.64 | 4.48 | 0.634 | 4.19 | 0.642
12055 Split Prep dup | 319 | 59 | 24 | 1.4 | 0.1 | 3 | 0.4 | 396 | < 5 | 10 | 12.9 | 2 | 6.9 | 0.73 | < 0.5 | 0.07 | < 0.1 | 0.91 | 0.31 | 414 | 39.8 | 289 | 0.1 | < 0.1 | 18.2 | 2.4 | 0.76 | 51.1 | < 400 | < 0.1 | 138 | < 2 | < 0.5 | 66 | 13 | < 0.1 | < 3 | 35.9 | 14.6 | 44.79 | 15.01 | 3.49 | 0.22 | 4.95 | 6.37 | 3.77 | 0.93 | 4.418 | 0.76 | < 0.01 | 98.69 | 100.3 | -0.58 | 23.5 | 57.8 | 8.45 | 38.7 | 9.55 | 3.06 | 8.57 | 1.36 | 8.31 | 1.64 | 4.35 | 0.625 | 4.16 | 0.666
Method Blank | < 5 | < 1 | < 1 | < 0.5 | < 0.1 | < 1 | < 0.1 | < 3 | < 5 | < 1 | < 0.2 |  | < 0.1 | < 0.01 | < 0.5 | < 0.05 | < 0.1 | < 0.05 | < 0.01 |  | < 0.5 | [32 empty] | < 0.05 | < 0.05 | < 0.01 | < 0.05 | < 0.01 | < 0.005 | < 0.01 | < 0.01 | < 0.01 | < 0.01 | < 0.01 | < 0.005 | < 0.01 | < 0.002
Method Blank | [31 empty] | < 2 | < 0.5 | < 5 | < 0.1 | < 0.1 | < 3 | 30
Method Blank | [22 empty] | < 0.1 | < 0.1 | < 0.1 | < 0.1 | 0.12 | < 0.1 | 1000 | < 0.1 | < 1
Method Blank | [22 empty] | < 0.1 | < 0.1 | < 0.1 | < 0.1 | < 0.05 | < 0.1 | < 400 | < 0.1 | < 1
Method Blank | [22 empty] | < 0.1 | < 0.1 | < 0.1 | 0.4 | 0.08 | 0.1 | 600 | < 0.1 | < 1
Method Blank | [22 empty] | < 0.1 | < 0.1 | 0.2 | 0.5 | 0.06 | 0.1 | < 400 | < 0.1 | < 1