## Results
Report Number: A24-09695
Report Date: 24/9/2024
Analyte Symbol | C-Graph | Total S | V | Co | Ga | Ge | In | Sn | Cs | Ba | Pb | Rb | Nb | Be | Hf | Ta | W | Tl | Bi | Th | U | Sr | Y | Zr | Ag | Cd | Cu | Li | Mo | Ni | S | Te | Zn | Au | As | Cr | Sc | Sb | Se | Mass | FeO | SiO2 | Al2O3 | Fe2O3 | MnO | MgO | CaO | Na2O | K2O | TiO2 | P2O5 | Cr2O3 | Total | Total 2 | LOI | La | Ce | Pr | Nd | Sm | Eu | Gd | Tb | Dy | Ho | Er | Tm | Yb | Lu | Fe2O3(T)
Unit Symbol | % | % | ppm | ppm | ppm | ppm | ppm | ppm | ppm | ppm | ppm | ppm | ppm | ppm | ppm | ppm | ppm | ppm | ppm | ppm | ppm | ppm | ppm | ppm | ppm | ppm | ppm | ppm | ppm | ppm | ppm | ppm | ppm | ppb | ppm | ppm | ppm | ppm | ppm | g | % | % | % | % | % | % | % | % | % | % | % | % | % | % | % | ppm | ppm | ppm | ppm | ppm | ppm | ppm | ppm | ppm | ppm | ppm | ppm | ppm | ppm | %
Detection Limit | 0.05 | 0.01 | 5 | 1 | 1 | 0.5 | 0.1 | 1 | 0.1 | 3 | 5 | 1 | 0.2 | 1 | 0.1 | 0.01 | 0.5 | 0.05 | 0.1 | 0.05 | 0.01 | 2 | 0.5 | 1 | 0.1 | 0.1 | 0.1 | 0.1 | 0.05 | 0.1 | 400 | 0.1 | 1 | 2 | 0.5 | 5 | 0.1 | 0.1 | 3 |  | 0.1 | 0.01 | 0.01 | 0.01 | 0.005 | 0.01 | 0.01 | 0.01 | 0.01 | 0.001 | 0.01 | 0.01 | 0.01 | 0.01 |  | 0.05 | 0.05 | 0.01 | 0.05 | 0.01 | 0.005 | 0.01 | 0.01 | 0.01 | 0.01 | 0.01 | 0.005 | 0.01 | 0.002 | 0.01
Analysis Method | IR | CS | FUS-MS | FUS-MS | FUS-MS | FUS-MS | FUS-MS | FUS-MS | FUS-MS | FUS-MS | FUS-MS | FUS-MS | FUS-MS | FUS-ICP | FUS-MS | FUS-MS | FUS-MS | FUS-MS | FUS-MS | FUS-MS | FUS-MS | FUS-ICP | FUS-MS | FUS-ICP | TD-MS | TD-MS | TD-MS | TD-MS | TD-MS | TD-MS | TD-MS | TD-MS | TD-MS | INAA | INAA | INAA | INAA | INAA | INAA | INAA | TITR | FUS-ICP | FUS-ICP | FUS-ICP | FUS-ICP | FUS-ICP | FUS-ICP | FUS-ICP | FUS-ICP | FUS-ICP | FUS-ICP | FUS-ICP | FUS-ICP | FUS-ICP | GRAV | FUS-MS | FUS-MS | FUS-MS | FUS-MS | FUS-MS | FUS-MS | FUS-MS | FUS-MS | FUS-MS | FUS-MS | FUS-MS | FUS-MS | FUS-MS | FUS-MS | FUS-ICP
12056 |  |  | 9 | 2 | 21 | 1 | < 0.1 | 1 | 0.6 | 495 | 27 | 190 | 4 | 2 | 3.8 | 0.2 | 0.8 | 0.99 | < 0.1 | 40.8 | 3.16 | 121 | 7.6 | 135 | < 0.1 | < 0.1 | 2.6 | 11.6 | 2.82 | 5.2 | < 400 | < 0.1 | 23 | < 2 | < 0.5 | 261 | 1.2 | < 0.1 | < 3 | 29.8 |  | 75.03 | 13.28 |  | 0.017 | 0.19 | 1.17 | 3.19 | 4.89 | 0.164 | 0.03 | 0.03 | 100 |  | 0.43 | 53.8 | 94.6 | 9.83 | 33.3 | 4.99 | 1.06 | 2.98 | 0.35 | 1.61 | 0.26 | 0.68 | 0.091 | 0.57 | 0.09 | 1.65
12057 |  |  | 97 | 16 | 20 | 1.1 | 0.1 | 3 | 0.9 | 977 | < 5 | 87 | 5.9 | < 1 | 5.3 | 0.29 | < 0.5 | 0.54 | < 0.1 | 8.49 | 0.19 | 66 | 20.9 | 241 | < 0.1 | < 0.1 | 33.3 | 17.5 | 0.11 | 17.1 | < 400 | < 0.1 | 108 | < 2 | < 0.5 | 111 | 16.3 | < 0.1 | < 3 | 32.5 |  | 65.75 | 14.64 |  | 0.074 | 3.22 | 0.84 | 2.26 | 4.79 | 0.81 | 0.19 | 0.01 | 100.6 |  | 0.13 | 38.4 | 80.1 | 10.6 | 42.5 | 8.35 | 1.63 | 5.77 | 0.84 | 4.36 | 0.82 | 2.2 | 0.298 | 1.79 | 0.239 | 7.93
12058 |  |  | 35 | 6 | 21 | 1.7 | 0.1 | 1 | 0.4 | 1040 | 20 | 117 | 13.2 | 2 | 9.3 | 0.57 | < 0.5 | 0.63 | < 0.1 | 8.34 | 0.65 | 209 | 22 | 398 | < 0.1 | 0.1 | 9.1 | 9.6 | 1.32 | 7.1 | 800 | < 0.1 | 83 | < 2 | < 0.5 | 43 | 10.8 | < 0.1 | < 3 | 31.5 |  | 69.31 | 14.24 |  | 0.066 | 0.91 | 2.94 | 3.07 | 4.5 | 0.601 | 0.16 | < 0.01 | 100.8 |  | -0.01 | 53.6 | 109 | 14 | 52.5 | 9.62 | 1.72 | 6.48 | 0.9 | 4.78 | 0.86 | 2.35 | 0.344 | 2.09 | 0.303 | 4.97
12059 |  |  | < 5 | 1 | 27 | 1.4 | 0.2 | 2 | 0.1 | 810 | 21 | 159 | 22 | 3 | 19.4 | 0.71 | < 0.5 | 0.79 | < 0.1 | 10.9 | 1.03 | 93 | 108 | 814 | < 0.1 | 0.2 | 6 | 3.6 | 0.82 | 2.9 | < 400 | < 0.1 | 113 | < 2 | < 0.5 | 209 | 4 | < 0.1 | < 3 | 30.2 |  | 71.08 | 13.67 |  | 0.083 | 0.19 | 1.38 | 3.07 | 5.69 | 0.415 | 0.07 | 0.03 | 100.6 |  | 0.16 | 93.9 | 213 | 25.5 | 110 | 23.9 | 3.22 | 20.8 | 3.63 | 21.4 | 4.23 | 12.4 | 1.69 | 10.1 | 1.36 | 4.78
12060 |  |  | 20 | 4 | 24 | 1.5 | 0.1 | 3 | 0.5 | 995 | 25 | 202 | 16.5 | 3 | 14.7 | 0.57 | < 0.5 | 1.12 | < 0.1 | 69.6 | 1.63 | 199 | 61.6 | 641 | 0.1 | < 0.1 | 4.6 | 21 | 2.95 | 3 | < 400 | < 0.1 | 58 | < 2 | < 0.5 | 33 | 4.5 | < 0.1 | < 3 | 30.6 |  | 68.91 | 14.36 |  | 0.03 | 0.54 | 1.92 | 2.89 | 5.85 | 0.515 | 0.13 | < 0.01 | 100.3 |  | 0.61 | 222 | 444 | 53.1 | 182 | 28.9 | 1.98 | 19 | 2.6 | 13.8 | 2.43 | 6.37 | 0.807 | 4.74 | 0.673 | 4.54
12061 |  |  | 17 | 3 | 22 | 1.3 | 0.1 | 2 | 0.7 | 708 | 35 | 231 | 9.4 | 3 | 9.3 | 0.45 | < 0.5 | 1.32 | < 0.1 | 80.6 | 16.8 | 175 | 47.5 | 363 | 0.2 | 0.1 | 26.3 | 7.3 | 5.61 | 2 | < 400 | < 0.1 | 74 | < 2 | < 0.5 | 20 | 3.9 | < 0.1 | < 3 | 32.1 |  | 71.97 | 13.65 |  | 0.038 | 0.38 | 1.55 | 2.99 | 5.76 | 0.361 | 0.1 | < 0.01 | 100.4 |  | 0.31 | 143 | 291 | 31 | 107 | 16.8 | 1.53 | 11.1 | 1.64 | 8.8 | 1.61 | 4.83 | 0.675 | 4.1 | 0.557 | 3.28
12062 |  |  | < 5 | 1 | 24 | 1.9 | < 0.1 | 1 | 0.2 | 310 | 51 | 222 | 14.1 | 3 | 3.6 | 0.34 | 1.1 | 1.3 | < 0.1 | 40.9 | 22.1 | 132 | 30.8 | 108 | 0.3 | < 0.1 | 2 | 21.6 | 2.43 | 3.9 | < 400 | < 0.1 | 24 | < 2 | < 0.5 | 229 | 1.2 | < 0.1 | < 3 | 32.5 |  | 76.12 | 13.15 |  | 0.016 | 0.13 | 0.87 | 3.58 | 4.89 | 0.108 | 0.02 | 0.03 | 100.7 |  | 0.24 | 36.6 | 71.4 | 8.62 | 32.5 | 6.63 | 0.688 | 5.77 | 0.93 | 5.68 | 1.17 | 3.49 | 0.527 | 3.26 | 0.453 | 1.55
12063 |  |  | 5 | 1 | 1 | 1.2 | < 0.1 | 1 | < 0.1 | 7 | < 5 | 1 | 1.6 | < 1 | 2.3 | 0.18 | 1 | < 0.05 | < 0.1 | 1.87 | 0.27 | < 2 | 6.1 | 96 | < 0.1 | < 0.1 | 5 | 10.2 | 5.14 | 2.1 | < 400 | < 0.1 | 7 | < 2 | 1 | 63 | 0.4 | 0.1 | < 3 | 33.5 |  | 97.89 | 0.71 |  | 0.007 | 0.02 | 0.02 | 0.01 | 0.02 | 0.078 | < 0.01 | < 0.01 | 99.72 |  | 0.1 | 10.3 | 23.8 | 2.96 | 11.1 | 2.4 | 0.366 | 1.69 | 0.24 | 1.32 | 0.24 | 0.64 | 0.094 | 0.54 | 0.063 | 0.85
12064 |  |  | 43 | 7 | 22 | 2 | 0.1 | 3 | 0.2 | 900 | 19 | 154 | 12.7 | 3 | 8.3 | 0.89 | < 0.5 | 0.8 | < 0.1 | 6.17 | 0.76 | 170 | 47.7 | 362 | < 0.1 | < 0.1 | 5.1 | 13.8 | 0.56 | 4.8 | < 400 | < 0.1 | 78 | < 2 | 0.9 | 59 | 10.8 | < 0.1 | < 3 | 29.6 |  | 66.74 | 14.54 |  | 0.061 | 0.68 | 2.87 | 3 | 4.63 | 0.795 | 0.2 | < 0.01 | 99.71 |  | 0.29 | 54.8 | 107 | 14 | 52.9 | 11.7 | 1.55 | 9.87 | 1.46 | 8.43 | 1.78 | 5.13 | 0.74 | 4.63 | 0.7 | 5.9
12065 |  |  | 7 | 1 | 20 | 1.4 | < 0.1 | 1 | 0.7 | 394 | 30 | 178 | 2.2 | 2 | 4.2 | 0.05 | 7.1 | 1.06 | < 0.1 | 44.5 | 3.84 | 103 | 7.1 | 155 | < 0.1 | < 0.1 | 2.4 | 13.3 | 2.06 | 4.3 | 400 | < 0.1 | 19 | < 2 | < 0.5 | 236 | 0.5 | < 0.1 | < 3 | 31.6 |  | 75.43 | 12.88 |  | 0.016 | 0.23 | 1.15 | 2.88 | 5.37 | 0.185 | 0.04 | 0.03 | 100.2 |  | 0.15 | 48.9 | 90.8 | 9.77 | 33.3 | 4.94 | 1.14 | 2.84 | 0.33 | 1.59 | 0.29 | 0.77 | 0.107 | 0.65 | 0.092 | 1.84
12066 |  |  | 35 | 5 | 22 | 2 | 0.1 | 2 | 0.3 | 862 | 22 | 153 | 13.1 | 2 | 10 | 0.86 | < 0.5 | 0.87 | < 0.1 | 3.3 | 1.44 | 125 | 44.5 | 429 | < 0.1 | 0.2 | 9.1 | 10 | 0.32 | 3.6 | < 400 | < 0.1 | 92 | < 2 | < 0.5 | 27 | 10.6 | < 0.1 | < 3 | 32.4 |  | 69.47 | 13.55 |  | 0.067 | 0.62 | 2.03 | 3.03 | 5.06 | 0.635 | 0.13 | < 0.01 | 99.55 |  | 0.07 | 42.3 | 87.1 | 11.8 | 48.4 | 10.6 | 1.61 | 9.54 | 1.47 | 8.78 | 1.77 | 4.94 | 0.692 | 4.31 | 0.663 | 4.89
12067 |  |  | 28 | 6 | 32 | 1.9 | 0.1 | 2 | 0.2 | 506 | 32 | 237 | 34.7 | 3 | 19.9 | 1.5 | < 0.5 | 1.39 | < 0.1 | 81.4 | 5.42 | 142 | 95.6 | 802 | 0.1 | < 0.1 | 10.4 | 25.3 | 1.61 | 3.8 | < 400 | < 0.1 | 206 | < 2 | 1.5 | 40 | 10.2 | < 0.1 | < 3 | 32.3 |  | 66.87 | 14.43 |  | 0.11 | 0.73 | 2.16 | 4.01 | 3.88 | 0.721 | 0.17 | < 0.01 | 99.23 |  | 0.42 | 405 | 769 | 92.1 | 300 | 44.4 | 1.91 | 27.3 | 3.77 | 19.7 | 3.72 | 10.2 | 1.4 | 8.8 | 1.37 | 5.74
12068 |  |  | 23 | 3 | 31 | 1.5 | 0.1 | 3 | 0.3 | 493 | 42 | 154 | 15.4 | 3 | 9.7 | 0.71 | < 0.5 | 1.01 | < 0.1 | 242 | 27.2 | 126 | 40.1 | 366 | < 0.1 | < 0.1 | 3.6 | 14.9 | 0.54 | 4.3 | < 400 | < 0.1 | 40 | < 2 | < 0.5 | 185 | 1.7 | < 0.1 | < 3 | 34.9 |  | 72.55 | 11.92 |  | 0.017 | 0.13 | 0.93 | 3.08 | 3.9 | 0.613 | 0.07 | 0.03 | 99.7 |  | 0.46 | 174 | 344 | 41.6 | 144 | 24.8 | 0.912 | 14.1 | 1.83 | 9.08 | 1.55 | 3.57 | 0.427 | 2.31 | 0.3 | 6.03
12069 |  |  | 20 | 3 | 21 | 1.3 | 0.1 | 1 | 0.1 | 860 | 47 | 89 | 24.8 | 4 | 19.4 | 1.61 | < 0.5 | 0.54 | < 0.1 | 567 | 39.1 | 300 | 28.4 | 833 | < 0.1 | 0.1 | 10.3 | 25.9 | 7.95 | 5.5 | 400 | < 0.1 | 39 | < 2 | < 0.5 | 28 | 4.1 | < 0.1 | < 3 | 30.6 |  | 71.57 | 14.37 |  | 0.04 | 0.37 | 2.22 | 3.37 | 4.27 | 0.522 | 0.05 | < 0.01 | 99.85 |  | 0.59 | 124 | 220 | 25 | 78.3 | 11.9 | 1.95 | 7.38 | 0.97 | 5.62 | 1.09 | 3.09 | 0.493 | 3.18 | 0.506 | 2.48
12070 | < 0.05 | 0.24 | 80 | 8 | 20 | 1.3 | < 0.1 | 2 | 0.2 | 1570 | 26 | 60 | 5.2 | 2 | 7.4 | 0.19 | < 0.5 | 0.33 | < 0.1 | 6.6 | 0.6 | 495 | 17.4 | 354 | 0.2 | 0.2 | 145 | 11 | 1.95 | 8 | 2400 | < 0.1 | 89 | < 2 | < 0.5 | 73 | 10.3 | < 0.1 | < 3 | 31 |  | 63.85 | 15.65 |  | 0.073 | 2 | 4.14 | 3.89 | 3.2 | 0.566 | 0.15 | 0.01 | 100.6 |  | 1.03 | 52 | 93.9 | 10.7 | 38.1 | 6.05 | 1.59 | 4.3 | 0.6 | 3.4 | 0.7 | 1.96 | 0.297 | 2.01 | 0.332 | 6.04
12071 | 1.04 | 0.77 | 205 | 8 | 14 | 1.6 | < 0.1 | 6 | 0.2 | 445 | 9 | 12 | 8 | 1 | 6.1 | 0.32 | < 0.5 | 0.31 | 0.1 | 2.48 | 0.98 | 269 | 6.6 | 251 | 0.6 | 1.1 | 92.4 | 19 | 16 | 27.6 | 8700 | < 0.1 | 262 | < 2 | 2.6 | 331 | 7.7 | < 0.1 | < 3 | 30.4 |  | 69.74 | 11.52 |  | 0.058 | 1.28 | 3.27 | 2.83 | 0.71 | 0.511 | 0.05 | 0.05 | 100.3 |  | 3.48 | 20.5 | 35.3 | 4.19 | 15.2 | 2.48 | 1.08 | 1.51 | 0.19 | 1.06 | 0.25 | 0.8 | 0.121 | 0.8 | 0.118 | 6.85
12072 | 1.2 | 2.19 | 175 | 12 | 15 | 1.1 | 0.1 | 1 | 0.3 | 1480 | 11 | 99 | 5.8 | < 1 | 5.7 | 0.31 | 2.7 | 1.68 | < 0.1 | 10.4 | 2.04 | 268 | 20.7 | 239 | 0.6 | 2.4 | 144 | 14.4 | 16.5 | 76.8 | 24000 | 0.1 | 408 | 14 | < 0.5 | 65 | 9.4 | < 0.1 | < 3 | 29.1 |  | 65.06 | 13.83 |  | 0.045 | 1.34 | 0.99 | 2.97 | 5.76 | 0.481 | 0.08 | 0.01 | 100 |  | 3.18 | 35.6 | 68.1 | 8.93 | 35 | 5.98 | 1.48 | 4.73 | 0.72 | 3.91 | 0.79 | 2.21 | 0.349 | 2.44 | 0.356 | 6.32
12073 | 0.29 | 5.67 | 193 | 44 | 10 | 0.9 | 0.1 | < 1 | 0.8 | 248 | < 5 | 13 | 1.3 | 1 | 2.8 | 0.09 | < 0.5 | 0.21 | < 0.1 | 0.69 | 0.46 | 172 | 12.9 | 116 | 0.8 | 2.4 | 515 | 7.4 | 39.9 | 167 | 57600 | 0.3 | 357 | 12 | 8.7 | 65 | 12.9 | < 0.1 | 8 | 32 |  | 63.61 | 8.95 |  | 0.066 | 1.65 | 3.06 | 1.8 | 0.48 | 0.584 | 0.25 | < 0.01 | 100.4 |  | 7.47 | 10.2 | 20.7 | 2.94 | 13.4 | 3.21 | 0.87 | 2.93 | 0.41 | 2.4 | 0.47 | 1.32 | 0.196 | 1.19 | 0.146 | 12.51
12074 |  |  | 8 | 3 | 18 | 1.5 | < 0.1 | < 1 | 1.1 | 1800 | 146 | 406 | 5.7 | < 1 | 1.8 | 0.42 | < 0.5 | 2.42 | < 0.1 | 471 | 147 | 339 | 8 | 62 | 0.1 | < 0.1 | 5.6 | 22.8 | 414 | 7 | 900 | < 0.1 | 21 | < 2 | 0.6 | 194 | 0.6 | 0.1 | < 3 | 28.3 |  | 70.11 | 14.3 |  | 0.016 | 0.33 | 0.49 | 2.37 | 8.12 | 0.2 | 0.04 | 0.03 | 98.21 |  | 0.72 | 62 | 112 | 12.9 | 42.3 | 5.55 | 1.84 | 2.9 | 0.33 | 1.69 | 0.31 | 0.81 | 0.118 | 0.63 | 0.072 | 1.51
12075 |  |  | 41 | 7 | 19 | 1.3 | < 0.1 | 1 | 2.1 | 1370 | 16 | 109 | 5.2 | 3 | 2.9 | 0.37 | < 0.5 | 0.34 | < 0.1 | 5.96 | 1.38 | 1319 | 11.4 | 124 | 0.1 | < 0.1 | 9.6 | 19 | 2.97 | 45.6 | 400 | < 0.1 | 42 | < 2 | 5.3 | 128 | 5 | 0.2 | < 3 | 25 |  | 66.84 | 15.84 |  | 0.054 | 1.4 | 2.43 | 5.45 | 3.73 | 0.251 | 0.14 | 0.02 | 99.9 |  | 0.59 | 27 | 52.8 | 6.57 | 24.4 | 5.19 | 1.22 | 3.21 | 0.42 | 2.15 | 0.38 | 1.11 | 0.186 | 1.18 | 0.165 | 3.19
12076 |  |  | 144 | 20 | 30 | 1.4 | 0.1 | 11 | 0.2 | 506 | 113 | 123 | 18.8 | 1 | 69.4 | 0.84 | < 0.5 | 0.8 | < 0.1 | 1160 | 182 | 93 | 27.1 | 2847 | 0.1 | 0.1 | 81.6 | 17.9 | 5.89 | 13.6 | 2900 | < 0.1 | 340 | < 2 | < 0.5 | 51 | 8.5 | < 0.1 | < 3 | 33.2 |  | 66.26 | 7.4 |  | 0.143 | 0.9 | 1.22 | 1.33 | 2.69 | 1.925 | 0.09 | < 0.01 | 100.6 |  | 0.54 | 46.6 | 101 | 13.2 | 49.5 | 9.03 | 0.9 | 6.08 | 0.85 | 4.87 | 1.06 | 3.3 | 0.578 | 4.51 | 0.826 | 18.13
12077 |  |  | 58 | 8 | 30 | 1.6 | 0.1 | 6 | 0.3 | 2010 | 26 | 117 | 34.4 | 4 | 20.3 | 1.98 | < 0.5 | 0.69 | < 0.1 | 19.6 | 2.13 | 733 | 75.7 | 908 | < 0.1 | 0.1 | 7.5 | 19.5 | 0.39 | 3.2 | 700 | < 0.1 | 134 | < 2 | 2.7 | 16 | 9.8 | < 0.1 | < 3 | 32.1 |  | 59.16 | 15.85 |  | 0.108 | 1.72 | 3.96 | 3.65 | 4.54 | 1.454 | 0.63 | < 0.01 | 98.82 |  | 0.51 | 244 | 474 | 59 | 213 | 34.6 | 5.44 | 22.9 | 3.01 | 16.9 | 2.98 | 8 | 1.12 | 7.27 | 1.06 | 7.24
12078 |  |  | 48 | 10 | 27 | 2 | 0.1 | 3 | 0.3 | 1410 | 25 | 120 | 24.3 | 4 | 14.5 | 1.47 | 1.6 | 0.7 | < 0.1 | 3.34 | 1.18 | 524 | 64.4 | 626 | 0.1 | 0.2 | 7.5 | 23.8 | 1.51 | 6.5 | 600 | < 0.1 | 145 | 5 | < 0.5 | 267 | 9.9 | < 0.1 | < 3 | 32.3 |  | 63.08 | 14.65 |  | 0.094 | 1.17 | 4.07 | 3.28 | 4.15 | 1.202 | 0.65 | 0.03 | 99.41 |  | 0.31 | 74.5 | 169 | 23.3 | 98.2 | 21.3 | 3.88 | 16.1 | 2.39 | 13.5 | 2.48 | 7.31 | 1.01 | 6.4 | 0.932 | 6.75
12079 |  |  | 97 | 18 | 27 | 1.3 | 0.1 | 3 | < 0.1 | 2690 | 23 | 39 | 25.4 | 2 | 13.7 | 1.06 | < 0.5 | 0.22 | < 0.1 | 2.57 | 0.45 | 1056 | 60.7 | 703 | 0.1 | 0.2 | 13 | 13.2 | 0.47 | 3.2 | 600 | < 0.1 | 231 | < 2 | < 0.5 | < 5 | 15.9 | < 0.1 | < 3 | 31.6 |  | 54.84 | 15.05 |  | 0.152 | 2.1 | 6.36 | 3.62 | 3.02 | 1.97 | 1.55 | < 0.01 | 100.7 |  | 1.12 | 114 | 251 | 35.9 | 149 | 27.6 | 6.86 | 20.3 | 2.63 | 13.6 | 2.36 | 6.27 | 0.855 | 5.13 | 0.753 | 10.88
12080 |  |  | 54 | 12 | 27 | 1.5 | 0.1 | 3 | 0.2 | 1740 | 19 | 72 | 24.6 | 3 | 16.1 | 1.26 | < 0.5 | 0.42 | < 0.1 | 1.94 | 0.76 | 538 | 67.5 | 754 | < 0.1 | 0.2 | 15.1 | 15.1 | 0.25 | 3.3 | 800 | < 0.1 | 195 | < 2 | < 0.5 | 28 | 13.3 | 0.1 | < 3 | 35.1 |  | 60.97 | 13.89 |  | 0.145 | 1.47 | 4.56 | 3.24 | 3.75 | 1.493 | 0.88 | < 0.01 | 99.45 |  | 0.07 | 75.2 | 173 | 25.1 | 107 | 23.9 | 5.28 | 17.9 | 2.56 | 14.3 | 2.74 | 7.44 | 1.02 | 6.2 | 0.87 | 9
12081 |  |  | 63 | 13 | 26 | 1.4 | 0.1 | 2 | 0.1 | 1920 | 23 | 52 | 24.4 | 2 | 19.1 | 0.98 | 0.9 | 0.29 | < 0.1 | 1.65 | 0.36 | 847 | 64.4 | 922 | 0.3 | 0.3 | 10.3 | 12.5 | 0.31 | 5.1 | 800 | < 0.1 | 246 | < 2 | < 0.5 | 177 | 18.3 | < 0.1 | < 3 | 35.1 |  | 58.17 | 14.5 |  | 0.173 | 1.62 | 5.1 | 3.51 | 3.87 | 1.606 | 1.03 | 0.02 | 99.22 |  | 0.34 | 101 | 222 | 31.6 | 132 | 26.5 | 6.1 | 20.4 | 2.67 | 14.9 | 2.69 | 6.89 | 0.949 | 5.46 | 0.748 | 9.3
12082 |  |  | 16 | 6 | 23 | 2.1 | 0.1 | 1 | 0.1 | 841 | 24 | 154 | 25.2 | 2 | 17 | 1.45 | < 0.5 | 0.88 | < 0.1 | 1.63 | 1.88 | 166 | 57.7 | 770 | 0.1 | 0.2 | 5.8 | 10.6 | 1.06 | 1.9 | 500 | < 0.1 | 125 | < 2 | < 0.5 | 38 | 7.8 | < 0.1 | < 3 | 31.6 |  | 67.98 | 13.3 |  | 0.099 | 0.51 | 2.48 | 3 | 5.92 | 0.726 | 0.18 | < 0.01 | 100.5 |  | 0.12 | 38.5 | 93 | 14.2 | 63.8 | 15.9 | 2.33 | 14.2 | 2.12 | 12 | 2.35 | 6.85 | 0.982 | 6.05 | 0.977 | 6.22
12083 |  |  | 108 | 13 | 18 | 1.3 | 0.1 | 3 | 14.5 | 1050 | 23 | 217 | 17.3 | 4 | 6.2 | 1.49 | 3.8 | 1.06 | < 0.1 | 22.2 | 6.63 | 294 | 27.1 | 279 | 0.2 | 0.1 | 58 | 39.3 | 0.42 | 40.5 | 1000 | < 0.1 | 72 | < 2 | 17.6 | 93 | 12.2 | 0.7 | < 3 | 25.3 |  | 64.92 | 14.85 |  | 0.07 | 2.25 | 3.67 | 2.69 | 3.97 | 0.838 | 0.25 | 0.01 | 99.79 |  | 1.1 | 41 | 80.3 | 9.43 | 36.2 | 7.23 | 1.44 | 5.81 | 0.9 | 4.95 | 1.05 | 2.83 | 0.459 | 2.98 | 0.443 | 5.18
12084 |  |  | 59 | 12 | 29 | 1.6 | 0.2 | 4 | 0.3 | 1800 | 20 | 63 | 27.6 | 3 | 13.8 | 1.55 | < 0.5 | 0.4 | < 0.1 | 4.8 | 1.57 | 830 | 84.7 | 727 | 0.1 | 0.3 | 6.3 | 18.8 | 1.01 | 1.6 | 500 | < 0.1 | 249 | < 2 | < 0.5 | < 5 | 16 | < 0.1 | < 3 | 34.2 |  | 55.13 | 14.66 |  | 0.183 | 2.01 | 6.3 | 3.4 | 2.97 | 1.841 | 1.41 | < 0.01 | 99.29 |  | 0.19 | 116 | 262 | 37.5 | 159 | 31.4 | 6.24 | 24.2 | 3.37 | 18.8 | 3.39 | 9.26 | 1.13 | 7.4 | 1.09 | 11.2
12085 |  |  | 26 | 4 | 26 | 1.9 | 0.1 | 2 | 0.1 | 2660 | 29 | 67 | 26.5 | 2 | 20.5 | 1.03 | < 0.5 | 0.46 | < 0.1 | 2.18 | 0.39 | 496 | 56.1 | 1013 | < 0.1 | 0.2 | 10.4 | 11.5 | 0.18 | 3.4 | 700 | < 0.1 | 111 | < 2 | < 0.5 | 207 | 10.5 | < 0.1 | < 3 | 30.5 |  | 63.72 | 15.29 |  | 0.129 | 1.08 | 2.71 | 4.02 | 5.27 | 1.182 | 0.49 | 0.03 | 100.1 |  | 0.32 | 99.8 | 214 | 30.1 | 122 | 24 | 5.3 | 17.5 | 2.43 | 13.6 | 2.31 | 6.35 | 0.832 | 5.1 | 0.71 | 5.86
12086 |  |  | 88 | 24 | 26 | 1.8 | 0.1 | 2 | 0.3 | 769 | 23 | 123 | 32.2 | 4 | 12.7 | 1.57 | 2.8 | 0.81 | < 0.1 | 4.47 | 1.96 | 353 | 61 | 577 | < 0.1 | 0.3 | 11.6 | 15.1 | 0.15 | 16.3 | 600 | < 0.1 | 142 | 3 | < 0.5 | 20 | 11.5 | < 0.1 | < 3 | 31.9 |  | 56.91 | 16.71 |  | 0.132 | 2.43 | 5.08 | 4.1 | 3.9 | 1.469 | 0.3 | < 0.01 | 100.9 |  | 0.15 | 67.3 | 148 | 20.3 | 82.4 | 17.7 | 2.88 | 15.6 | 2.27 | 13.4 | 2.54 | 7.12 | 0.933 | 6.29 | 0.867 | 9.71
12087 |  |  | 133 | 40 | 57 | 3.2 | 0.2 | 13 | 7.9 | 959 | 440 | 577 | 143 | 2 | 113 | 12.2 | < 0.5 | 3.03 | < 0.1 | 1730 | 231 | 145 | 328 | 4193 | 0.1 | 0.3 | 33.6 | 92.4 | 1.26 | 13.3 | 500 | < 0.1 | 1010 | < 2 | < 0.5 | < 5 | 8.1 | < 0.1 | < 3 | 25 |  | 39.47 | 10.19 |  | 0.244 | 4.82 | 3.21 | 1.26 | 5.78 | 5.007 | 1.81 | < 0.01 | 97.69 |  | 1.19 | 1980 | 4100 | 454 | 1440 | 188 | 4.93 | 101 | 12.9 | 63.7 | 11.8 | 33.4 | 4.72 | 31.4 | 5.15 | 24.71
12088 |  |  | 135 | 34 | 21 | 1.3 | 0.1 | 1 | 0.3 | 452 | < 5 | 20 | 16.2 | 1 | 3.6 | 0.83 | < 0.5 | 0.17 | < 0.1 | 9.05 | 1.2 | 1073 | 15.8 | 141 | < 0.1 | 0.1 | 32.9 | 7 | 0.16 | 90.9 | 500 | < 0.1 | 114 | < 2 | < 0.5 | 234 | 11.8 | < 0.1 | < 3 | 35.2 |  | 56.06 | 15.23 |  | 0.11 | 4.51 | 6.2 | 4.37 | 1.16 | 2.46 | 0.33 | 0.03 | 100.2 |  | -0.07 | 23.1 | 51 | 7.11 | 31.2 | 7.22 | 2.26 | 5.23 | 0.74 | 3.57 | 0.69 | 1.69 | 0.226 | 1.41 | 0.171 | 9.85
12089 |  |  | 401 | 47 | 20 | 1.8 | 0.1 | 1 | 0.6 | 288 | 7 | 27 | 6.4 | 1 | 3.8 | 0.27 | < 0.5 | 0.19 | < 0.1 | 3.34 | 0.83 | 210 | 42.1 | 151 | 0.1 | 0.2 | 57.5 | 19.8 | 0.19 | 34.2 | 1800 | < 0.1 | 144 | < 2 | < 0.5 | 87 | 43.3 | < 0.1 | < 3 | 35 |  | 49.08 | 12.47 |  | 0.239 | 5.23 | 9.27 | 3.29 | 1.14 | 2.211 | 0.25 | 0.01 | 99.33 |  | 0.15 | 14.6 | 34 | 4.89 | 23.8 | 6.56 | 1.96 | 7.76 | 1.25 | 7.63 | 1.64 | 4.7 | 0.695 | 4.51 | 0.69 | 16
12090 |  |  | 316 | 55 | 18 | 2.6 | 0.1 | 1 | 0.5 | 202 | < 5 | 111 | 4.7 | 1 | 2.8 | 0.19 | < 0.5 | 0.49 | < 0.1 | 1.84 | 0.27 | 224 | 27.4 | 105 | < 0.1 | 0.1 | 9.8 | 31.5 | 0.54 | 122 | < 400 | < 0.1 | 119 | < 2 | < 0.5 | 237 | 42 | < 0.1 | < 3 | 28.7 |  | 48.25 | 13.94 |  | 0.259 | 7.14 | 7.38 | 0.75 | 1.61 | 1.936 | 0.1 | 0.03 | 99.09 |  | 3.44 | 7.85 | 17.3 | 3.04 | 14.5 | 4.48 | 1.42 | 5.47 | 0.89 | 5.12 | 1.09 | 3.17 | 0.465 | 2.6 | 0.395 | 14.27
12091 |  |  | 392 | 54 | 21 | 2.1 | 0.1 | 1 | < 0.1 | 87 | 6 | 11 | 4.7 | 1 | 3.3 | 0.22 | 0.7 | 0.13 | 0.1 | 1.61 | 0.59 | 190 | 36.8 | 124 | 0.6 | 0.2 | 111 | 9.5 | 0.25 | 48.8 | 2000 | < 0.1 | 140 | < 2 | < 0.5 | 243 | 44.6 | < 0.1 | < 3 | 36.5 |  | 46.12 | 13.26 |  | 0.237 | 6.03 | 10.65 | 3.16 | 0.77 | 2.117 | 0.24 | 0.04 | 98.94 |  | 0.29 | 10.4 | 26.7 | 3.9 | 19.5 | 5.88 | 1.95 | 6.99 | 1.06 | 6.99 | 1.48 | 4.23 | 0.595 | 3.97 | 0.579 | 16.06
12092 |  |  | 205 | 48 | 20 | 1.5 | 0.1 | 3 | 6.1 | 210 | 8 | 40 | 4.5 | 2 | 2.1 | 0.24 | < 0.5 | 0.3 | < 0.1 | 1.69 | 0.66 | 273 | 29.9 | 79 | 0.1 | 0.3 | 11 | 24.3 | 0.23 | 48.3 | 500 | < 0.1 | 131 | < 2 | 0.9 | 99 | 27.5 | < 0.1 | < 3 | 31.5 |  | 48.84 | 16.78 |  | 0.185 | 5.82 | 9.83 | 3.22 | 1.13 | 1.167 | 0.13 | 0.01 | 99.69 |  | 0.43 | 16.1 | 38.1 | 5.08 | 21.1 | 5.4 | 1.58 | 5 | 0.95 | 5.68 | 1.09 | 3.28 | 0.484 | 3.41 | 0.5 | 12.17
12093 |  |  | 306 | 52 | 21 | 2.5 | 0.1 | 18 | 37.1 | 139 | 10 | 149 | 4 | 15 | 2.5 | 0.44 | 4.6 | 0.86 | 2.2 | 1.57 | 0.66 | 173 | 30.9 | 95 | < 0.1 | 0.3 | 49.4 | 21.5 | 0.38 | 82.2 | 1500 | < 0.1 | 144 | < 2 | < 0.5 | 177 | 39.5 | 0.4 | < 3 | 31.7 |  | 47.09 | 14.84 |  | 0.23 | 7.04 | 9.87 | 2.82 | 1.36 | 1.566 | 0.18 | 0.02 | 99.03 |  | 0.01 | 9.1 | 22.4 | 3.28 | 16.1 | 4.87 | 1.4 | 5.66 | 0.94 | 5.66 | 1.21 | 3.57 | 0.51 | 3.43 | 0.546 | 14.02
12094 |  | 0.1 | 164 | 22 | 24 | 1.4 | 0.1 | 1 | 0.6 | 475 | 6 | 12 | 8 | 1 | 2.3 | 0.38 | 1.8 | 0.11 | < 0.1 | 1.21 | 0.39 | 997 | 33.5 | 101 | < 0.1 | 0.2 | 14.5 | 16.3 | 0.85 | 4.7 | < 400 | < 0.1 | 126 | < 2 | < 0.5 | 139 | 17.7 | < 0.1 | < 3 | 34.4 | 7.3 | 44.47 | 17.08 | 6.07 | 0.138 | 3.23 | 10.96 | 3.35 | 0.76 | 2.76 | 2.51 | 0.02 | 99.49 | 100.3 | 0.86 | 33.9 | 82.3 | 12.9 | 62.7 | 13.4 | 3.4 | 11.4 | 1.48 | 7.5 | 1.36 | 3.15 | 0.439 | 2.45 | 0.317
12095 |  | 0.82 | 432 | 66 | 22 | 1.2 | 0.1 | 3 | 3.6 | 7140 | 20 | 172 | 9.5 | 4 | 6.5 | 0.36 | < 0.5 | 1.14 | < 0.1 | 4.9 | 1.5 | 1517 | 40.4 | 277 | 0.2 | 0.2 | 321 | 39.7 | 0.52 | 5.2 | 800 | 0.1 | 118 | 9 | < 0.5 | 6 | 31.2 | < 0.1 | < 3 | 26 | 10 | 39.95 | 12.01 | 7.47 | 0.179 | 7.06 | 8.63 | 1.33 | 4.99 | 2.215 | 2.71 | < 0.01 | 98.03 | 99.14 | 1.52 | 94.4 | 214 | 31.1 | 130 | 25.2 | 5.43 | 15.9 | 1.91 | 8.81 | 1.48 | 3.68 | 0.487 | 3.06 | 0.428
12096 |  | 0.2 | 60 | 21 | 23 | 1.4 | 0.1 | 1 | 0.1 | 644 | 7 | 10 | 8.3 | 1 | 3.6 | 0.41 | < 0.5 | 0.07 | < 0.1 | 1.63 | 0.42 | 1090 | 33.1 | 164 | 0.1 | 0.1 | 11.6 | 15.6 | 0.71 | 2.7 | 800 | < 0.1 | 159 | 2 | 2.9 | 5 | 12.8 | < 0.1 | < 3 | 29.2 | 6.8 | 50.97 | 16.61 | 1.65 | 0.156 | 4.05 | 9.63 | 3.38 | 0.96 | 1.365 | 2.38 | < 0.01 | 98.7 | 99.47 | 0.7 | 46.8 | 105 | 15.4 | 68.7 | 14.5 | 3.61 | 11.3 | 1.42 | 7.02 | 1.25 | 3.23 | 0.411 | 2.45 | 0.351
12097 |  | 1.46 | 1240 | 172 | 43 | 1 | 0.1 | 2 | < 0.1 | 142 | < 5 | 2 | 7 | < 1 | 2.3 | 0.32 | 1.8 | < 0.05 | < 0.1 | 0.99 | 0.51 | 381 | 43.1 | 100 | 0.1 | 0.1 | 99.2 | 2.6 | 0.71 | 33.6 | 3500 | < 0.1 | 422 | < 2 | < 0.5 | 107 | 12.9 | < 0.1 | < 3 | 2.25 | 23.3 | 10.35 | 5.56 | 30.91 | 0.223 | 2.19 | 8.88 | 0.67 | 0.18 | 8.866 | 5.77 | 0.01 | 96.82 | 99.43 | -0.06 | 48.8 | 120 | 19.1 | 94 | 21.1 | 4.12 | 16.4 | 2 | 9.62 | 1.72 | 3.75 | 0.458 | 2.63 | 0.336

## QC
Report Number: A24-09695
Report Date: 24/9/2024
Analyte Symbol | C-Graph | Total S | V | Co | Ga | Ge | In | Sn | Cs | Ba | Pb | Rb | Nb | Be | Hf | Ta | W | Tl | Bi | Th | U | Sr | Y | Zr | Ag | Cd | Cu | Li | Mo | Ni | S | Te | Zn | Au | As | Cr | Sc | Sb | Se | Mass | FeO | SiO2 | Al2O3 | Fe2O3 | MnO | MgO | CaO | Na2O | K2O | TiO2 | P2O5 | Cr2O3 | Total | Total 2 | LOI | La | Ce | Pr | Nd | Sm | Eu | Gd | Tb | Dy | Ho | Er | Tm | Yb | Lu | Fe2O3(T)
Unit Symbol | % | % | ppm | ppm | ppm | ppm | ppm | ppm | ppm | ppm | ppm | ppm | ppm | ppm | ppm | ppm | ppm | ppm | ppm | ppm | ppm | ppm | ppm | ppm | ppm | ppm | ppm | ppm | ppm | ppm | ppm | ppm | ppm | ppb | ppm | ppm | ppm | ppm | ppm | g | % | % | % | % | % | % | % | % | % | % | % | % | % | % | % | ppm | ppm | ppm | ppm | ppm | ppm | ppm | ppm | ppm | ppm | ppm | ppm | ppm | ppm | %
Detection Limit | 0.05 | 0.01 | 5 | 1 | 1 | 0.5 | 0.1 | 1 | 0.1 | 3 | 5 | 1 | 0.2 | 1 | 0.1 | 0.01 | 0.5 | 0.05 | 0.1 | 0.05 | 0.01 | 2 | 0.5 | 1 | 0.1 | 0.1 | 0.1 | 0.1 | 0.05 | 0.1 | 400 | 0.1 | 1 | 2 | 0.5 | 5 | 0.1 | 0.1 | 3 |  | 0.1 | 0.01 | 0.01 | 0.01 | 0.005 | 0.01 | 0.01 | 0.01 | 0.01 | 0.001 | 0.01 | 0.01 | 0.01 | 0.01 |  | 0.05 | 0.05 | 0.01 | 0.05 | 0.01 | 0.005 | 0.01 | 0.01 | 0.01 | 0.01 | 0.01 | 0.005 | 0.01 | 0.002 | 0.01
Analysis Method | IR | CS | FUS-MS | FUS-MS | FUS-MS | FUS-MS | FUS-MS | FUS-MS | FUS-MS | FUS-MS | FUS-MS | FUS-MS | FUS-MS | FUS-ICP | FUS-MS | FUS-MS | FUS-MS | FUS-MS | FUS-MS | FUS-MS | FUS-MS | FUS-ICP | FUS-MS | FUS-ICP | TD-MS | TD-MS | TD-MS | TD-MS | TD-MS | TD-MS | TD-MS | TD-MS | TD-MS | INAA | INAA | INAA | INAA | INAA | INAA | INAA | TITR | FUS-ICP | FUS-ICP | FUS-ICP | FUS-ICP | FUS-ICP | FUS-ICP | FUS-ICP | FUS-ICP | FUS-ICP | FUS-ICP | FUS-ICP | FUS-ICP | FUS-ICP | GRAV | FUS-MS | FUS-MS | FUS-MS | FUS-MS | FUS-MS | FUS-MS | FUS-MS | FUS-MS | FUS-MS | FUS-MS | FUS-MS | FUS-MS | FUS-MS | FUS-MS | FUS-ICP
NIST 694 Meas | [69 empty] | 0.75
NIST 694 Cert | [69 empty] | 0.79
NIST 694 Meas | [41 empty] | 11.36 | 1.88 |  | 0.011 | 0.34 | 43.03 | 0.88 | 0.54 | 0.119 | 30.59 | 0.12
NIST 694 Cert | [41 empty] | 11.2 | 1.8 |  | 0.0116 | 0.33 | 43.6 | 0.86 | 0.51 | 0.11 | 30.2 | 0.1
NCS DC71305 (GBW 07113) Meas | [69 empty] | 3.35
NCS DC71305 (GBW 07113) Cert | [69 empty] | 3.21
NCS DC71305 (GBW 07113) Meas | [13 empty] | 4 | [7 empty] | 42 |  | 417 | [17 empty] | 72.39 | 13 |  | 0.146 | 0.14 | 0.59 | 2.47 | 5.48 | 0.285 | 0.03
NCS DC71305 (GBW 07113) Cert | [13 empty] | 4 | [7 empty] | 43 |  | 403 | [17 empty] | 72.8 | 13 |  | 0.14 | 0.16 | 0.59 | 2.57 | 5.43 | 0.3 | 0.05
BaSO4 Meas |  | 14.1
BaSO4 Cert |  | 14
BaSO4 Meas |  | 14
BaSO4 Cert |  | 14
BaSO4 Meas |  | 14.3
BaSO4 Cert |  | 14
NIST 696 Meas | [69 empty] | 8.61
NIST 696 Cert | [69 empty] | 8.7
NIST 696 Meas | [23 empty] | 1054 | [17 empty] | 3.8 | 52.46 |  | < 0.005 | 0.04 | 0.03 |  | < 0.01 | 2.576 | 0.05
NIST 696 Cert | [23 empty] | 1037 | [17 empty] | 3.79 | 54.5 |  | 0.004 | 0.012 | 0.018 |  | 0.009 | 2.64 | 0.05
JGb-2 Meas | [40 empty] | 5.3
JGb-2 Cert | [40 empty] | 5.41
JGb-2 Meas | [40 empty] | 5.2
JGb-2 Cert | [40 empty] | 5.41
OREAS 101b (Fusion) Meas |  |  | 75 | 45 | [15 empty] | 34.6 | 361 |  | 176 | [32 empty] | 735 | 1240 | 119 | 364 | 47 | 7.51 |  | 4.94 | 30 | 6.09 | 17.9 | 2.57 | 16.7 | 2.46
OREAS 101b (Fusion) Cert |  |  | 80 | 47 | [15 empty] | 37.1 | 396 |  | 178 | [32 empty] | 789 | 1331 | 127 | 378 | 48 | 7.77 |  | 5.37 | 32.1 | 6.34 | 18.7 | 2.66 | 17.6 | 2.58
OREAS 101b (4 Acid) Meas | [26 empty] | 418 |  | 19.6 | 9.7
OREAS 101b (4 Acid) Cert | [26 empty] | 412 |  | 20.1 | 8.2
OREAS 101b (4 Acid) Meas | [26 empty] | 404 |  | 16.6 | 8.6
OREAS 101b (4 Acid) Cert | [26 empty] | 412 |  | 20.1 | 8.2
OREAS 101b (4 Acid) Meas | [26 empty] | 401 |  | 18.3 | 8.3
OREAS 101b (4 Acid) Cert | [26 empty] | 412 |  | 20.1 | 8.2
OREAS 98 (4 Acid) Meas | [24 empty] | 47.5 |  | > 10000 | [5 empty] | 1080
OREAS 98 (4 Acid) Cert | [24 empty] | 45.1 |  | 148000 | [5 empty] | 1360
OREAS 98 (4 Acid) Meas | [24 empty] | 42.4 |  | > 10000 | [5 empty] | 1330
OREAS 98 (4 Acid) Cert | [24 empty] | 45.1 |  | 148000 | [5 empty] | 1360
NCS DC86318 Meas | [8 empty] | 11.6 |  |  | 385 | [7 empty] | 67.9 |  |  | > 10000 | [32 empty] | 1970 | 420 | 757 | > 2000 | > 1000 | 19.3 | > 1000 | 506 | > 1000 | 611 | > 1000 | 272 | > 1000 | 257
NCS DC86318 Cert | [8 empty] | 11.88 |  |  | 369.42 | [7 empty] | 67 |  |  | 17008 | [32 empty] | 1960 | 432 | 737 | 3429 | 1725 | 18.91 | 2168 | 468 | 3224 | 560 | 1750 | 271 | 1844 | 264
USZ-25-2006 /RARE-EARTH ORE CGL 111 Meas |  |  | 145 | 34 | [5 empty] | 906 | 1110 | [11 empty] | 952 | [32 empty] | > 2000 | 29200 | > 1000 | > 2000 | 864 | 199 | [6 empty] | 53.7
USZ-25-2006 /RARE-EARTH ORE CGL 111 Cert |  |  | 139 | 32.5 | [5 empty] | 917 | 1100 | [11 empty] | 959 | [32 empty] | 19300 | 29000 | 2800 | 8800 | 900 | 211 | [6 empty] | 54.5
DNC-1a Meas | [69 empty] | 9.88
DNC-1a Cert | [69 empty] | 9.97
DNC-1a Meas | [21 empty] | 145 |  | 36 | [17 empty] | 47.14 | 18.79 |  | 0.148 | 9.95 | 11.41 | 1.89 | 0.22 | 0.494 | 0.07
DNC-1a Cert | [21 empty] | 144 |  | 38 | [17 empty] | 47.15 | 18.34 |  | 0.15 | 10.13 | 11.49 | 1.89 | 0.234 | 0.48 | 0.07
BHVO-2 Meas | [69 empty] | 12.12
BHVO-2 Cert | [69 empty] | 12.3
BHVO-2 Meas | [21 empty] | 396 |  | 166 | [17 empty] | 50.66 | 13.65 |  |  | 7.22 | 11.6 | 2.25 | 0.51 | 2.747 | 0.28
BHVO-2 Cert | [21 empty] | 389 |  | 172 | [17 empty] | 49.9 | 13.5 |  |  | 7.23 | 11.4 | 2.22 | 0.52 | 2.73 | 0.27
USZ-42-2006 /RARE-EARTH ORE CGL 124 Meas |  |  | 126 | [6 empty] | 298 | 1640 |  | 36 | [6 empty] | 974 |  |  | 162 | [32 empty] | > 2000 | 28600 | > 1000 | > 2000 | 526 | 88 |  |  |  | 7.93 |  |  | 18.9
USZ-42-2006 /RARE-EARTH ORE CGL 124 Cert |  |  | 115 | [6 empty] | 307 | 1600 |  | 31 | [6 empty] | 946 |  |  | 167 | [32 empty] | 21100 | 27600 | 2300 | 6500 | 539 | 87.22 |  |  |  | 7.86 |  |  | 17.85
GS311-4 Meas |  | 0.54
GS311-4 Cert |  | 0.54
GS311-4 Meas |  | 0.54
GS311-4 Cert |  | 0.54
GS311-4 Meas |  | 0.56
GS311-4 Cert |  | 0.54
SiO2 Meas |  | < 0.01
SiO2 Cert
SiO2 Meas |  | < 0.01
SiO2 Cert
SiO2 Meas |  | < 0.01
SiO2 Cert
Graphite 4A Meas | 4.05
Graphite 4A Cert | 4.14
Graphite 14 Meas | 13.9
Graphite 14 Cert | 14.26
REE-1 Meas |  |  |  | 1 |  |  |  | 494 | 1.1 | 101 |  | > 1000 | > 1000 |  | 475 |  |  |  |  | 760 | 142 |  | 5540 | [32 empty] | 1710 | 4030 | 462 | 1510 | 411 | 25.7 | 470 | 109 | 853 | 216 | 725 | 107 | 694
REE-1 Cert |  |  |  | 1.58 |  |  |  | 498 | 1.07 | 100.1 |  | 1050 | 4050 |  | 479 |  |  |  |  | 719 | 137 |  | 5480 | [32 empty] | 1661 | 3960 | 435 | 1456 | 381 | 23.5 | 433 | 106 | 847 | 208 | 701 | 106 | 678
OREAS 96 (4 Acid) Meas | [24 empty] | 10.8 |  | > 10000 |  |  |  | 48900 |  | 436
OREAS 96 (4 Acid) Cert | [24 empty] | 11.5 |  | 39300 |  |  |  | 41900 |  | 457
OREAS 96 (4 Acid) Meas | [24 empty] | 10.9 |  | > 10000 |  |  |  | 43100 |  | 436
OREAS 96 (4 Acid) Cert | [24 empty] | 11.5 |  | 39300 |  |  |  | 41900 |  | 457
OREAS 96 (4 Acid) Meas | [24 empty] | 10.5 |  | > 10000 |  |  |  | 46300 |  | 420
OREAS 96 (4 Acid) Cert | [24 empty] | 11.5 |  | 39300 |  |  |  | 41900 |  | 457
OREAS 96 (4 Acid) Meas | [24 empty] | 10.5 |  | > 10000 |  |  |  | 47100 |  | 413
OREAS 96 (4 Acid) Cert | [24 empty] | 11.5 |  | 39300 |  |  |  | 41900 |  | 457
OREAS 520 (4 Acid) Meas | [24 empty] | 0.5 |  | 2790 | 15.8 | 62.3 | 72.4 | 8500 | 0.1 | 19
OREAS 520 (4 Acid) Cert | [24 empty] | 0.45 |  | 2930 | 16.9 | 65 | 76 | 10100 | 0.36 | 22.7
Oreas 77b (4 Acid) Meas | [24 empty] | 1.4 | 1 | 3460 | 14.6 |  | > 10000 |  | 1.3 | 199
Oreas 77b (4 Acid) Cert | [24 empty] | 1.62 | 1.2 | 3426 | 18.8 |  | 113000 |  | 1.35 | 205
OREAS 70b (Fusion) Meas | [26 empty] | 53.6 | 36.8 |  | 2130 | 3800 |  | 110
OREAS 70b (Fusion) Cert | [26 empty] | 52 | 35.3 |  | 2220 | 3080 |  | 107
GS316-3 Meas |  | 0.34
GS316-3 Cert |  | 0.34
GS316-3 Meas |  | 0.34
GS316-3 Cert |  | 0.34
W-2b Meas | [69 empty] | 10.42
W-2b Cert | [69 empty] | 10.83
W-2b Meas |  |  | 271 | 43 | 17 |  |  |  | 0.9 | 170 | 8 | 20 | 7.3 | < 1 | 2.4 |  |  |  |  | 2.2 | 0.51 | 195 | 21.9 | 89 | [17 empty] | 52.4 | 14.99 |  | 0.169 | 6.3 | 11 | 2.2 | 0.61 | 1.068 | 0.14 | 0.01 |  |  |  | 10.8 | 22.8 |  | 13.1 | 3.3 | 1.1 |  | 0.63 | 3.9 | 0.78 |  |  | 2 | 0.32
W-2b Cert |  |  | 260 | 43 | 17 |  |  |  | 0.99 | 170 | 9.3 | 21 | 7.9 | 1.3 | 2.6 |  |  |  |  | 2.4 | 0.53 | 190 | 23 | 100 | [17 empty] | 52.68 | 15.45 |  | 0.167 | 6.37 | 10.86 | 2.2 | 0.626 | 1.06 | 0.14 | 0.01 |  |  |  | 10 | 23 |  | 13 | 3.3 | 1 |  | 0.63 | 3.6 | 0.76 |  |  | 2.1 | 0.33
OREAS 683 (4 Acid) Meas | [24 empty] | 0.2 | < 0.1 | 377 | 6.6 | 1.34 | 1120 | 1600 |  | 89
OREAS 683 (4 Acid) Cert | [24 empty] | 0.172 | 0.072 | 404 | 6.51 | 1 | 1180 | 2050 |  | 92
GS317-5 Meas |  | 14.9
GS317-5 Cert |  | 15.5
GS317-5 Meas |  | 14.8
GS317-5 Cert |  | 15.5
GS317-5 Meas |  | 14.7
GS317-5 Cert |  | 15.5
OREAS 603c (4 Acid) Meas | [24 empty] | > 100 | 31.2 | > 10000 | 27.9 | 51.9 | 24.7 | 37300 | 13.5 | 8080
OREAS 603c (4 Acid) Cert | [24 empty] | 294 | 31.4 | 12100 | 27.6 | 60 | 26.9 | 35900 | 23.8 | 8030
DMMAS 126 Meas | [33 empty] | 1140 | 1680 | 66 | 7.5 | 4.5 | < 3
DMMAS 126 Cert | [33 empty] | 1211 | 1588 | 66 | 7.88 | 4.51 | 4.26
OREAS 601c (4 acid) Meas | [24 empty] | 47.2 | 2.7 | 1150 | 25.2 | 3.87 | 7.2 | 15300 | 4.6 | 402
OREAS 601c (4 acid) Cert | [24 empty] | 50.3 | 2.77 | 1160 | 26.7 | 3.66 | 6.83 | 15800 | 7.5 | 425
OREAS 601c (4 acid) Meas | [24 empty] | 43.6 | 2.5 | 1140 | 26.1 | 3.52 | 6.6 | 14500 | 4.5 | 399
OREAS 601c (4 acid) Cert | [24 empty] | 50.3 | 2.77 | 1160 | 26.7 | 3.66 | 6.83 | 15800 | 7.5 | 425
OREAS 504 (4 Acid) Meas | [24 empty] | 3 |  | > 10000 |  | 625 |  | 14600
OREAS 504 (4 Acid) Cert | [24 empty] | 3.13 |  | 11370 |  | 643 |  | 13700
OREAS 504 (4 Acid) Meas | [24 empty] | 3.1 |  | > 10000 |  | 671 |  | 15100
OREAS 504 (4 Acid) Cert | [24 empty] | 3.13 |  | 11370 |  | 643 |  | 13700
OREAS 722 (Graphitic) Meas | 2.07
OREAS 722 (Graphitic) Cert | 2.03
OREAS 723 (Graphitic) Meas | 5.93
OREAS 723 (Graphitic) Cert | 5.87
OREAS 724 (Graphitic) Meas | 11.6
OREAS 724 (Graphitic) Cert | 12.06
OREAS 725 (Graphitic) Meas | 24
OREAS 725 (Graphitic) Cert | 24.52
GMO-04 Meas | [24 empty] | 2 |  | 228 |  | 7660 |  | 6900 |  | 128
GMO-04 Cert | [24 empty] | 1.93 |  | 239.5 |  | 7949 |  | 7100 |  | 128
GMO-04 Meas | [24 empty] | 1.8 |  | 235 |  | 7660 |  | 6200 |  | 127
GMO-04 Cert | [24 empty] | 1.93 |  | 239.5 |  | 7949 |  | 7100 |  | 128
OREAS 752 (Peroxide Fusion) Meas |  |  |  |  | 17 | 5 |  | 228 | 67 | 55 |  | 655 | 52 |  |  | 41 |  |  |  | 1 | 8 |  | 2 | [32 empty] | 1.91 | 3.53 | 0.41 | 1.51 | 0.36 |  | 0.35 | 0.07 | 0.35 | 0.05 | 0.14
OREAS 752 (Peroxide Fusion) Cert |  |  |  |  | 18 | 6.4 |  | 238 | 66 | 57 |  | 659 | 47 |  |  | 41 |  |  |  | 0.97 | 8.44 |  | 1.9 | [32 empty] | 1.88 | 3.48 | 0.43 | 1.49 | 0.4 |  | 0.36 | 0.08 | 0.36 | 0.05 | 0.14
OREAS 520 (INAA) Meas | [33 empty] | 166 | 166 | 87 | 17.1 | 3
OREAS 520 (INAA) Cert | [33 empty] | 176 | 156 | 44 | 16.6 | 3.4
12056 Orig | [24 empty] | 0.1 | < 0.1 | 2.8 | 11.2 | 3.16 | 5.6 | < 400 | < 0.1 | 24
12056 Dup | [24 empty] | < 0.1 | < 0.1 | 2.5 | 12 | 2.49 | 4.8 | < 400 | < 0.1 | 23
12070 Orig |  |  | 84 | 8 | 20 | 1.4 | 0.1 | 2 | 0.2 | 1590 | 27 | 62 | 5 | 2 | 7.3 | 0.2 | < 0.5 | 0.32 | < 0.1 | 6.47 | 0.59 | 495 | 17.7 | 354 | [17 empty] | 63.85 | 15.65 |  | 0.073 | 2 | 4.14 | 3.89 | 3.2 | 0.566 | 0.15 | 0.01 | 100.6 |  |  | 52.6 | 95.2 | 10.9 | 38.9 | 6.06 | 1.59 | 4.25 | 0.62 | 3.4 | 0.68 | 1.9 | 0.301 | 1.95 | 0.334 | 6.04
12070 Dup |  |  | 76 | 8 | 19 | 1.3 | < 0.1 | 2 | 0.2 | 1550 | 26 | 58 | 5.4 |  | 7.5 | 0.17 | < 0.5 | 0.35 | < 0.1 | 6.74 | 0.6 |  | 17.1 | [32 empty] | 51.4 | 92.6 | 10.6 | 37.4 | 6.03 | 1.58 | 4.34 | 0.58 | 3.4 | 0.72 | 2.03 | 0.293 | 2.07 | 0.33
12073 Orig | 0.29 | [23 empty] | 0.8 | 2.4 | 512 | 7.3 | 41.7 | 164 | 56900 | 0.3 | 353
12073 Dup | 0.29 | [23 empty] | 0.8 | 2.4 | 518 | 7.5 | 38.1 | 169 | 58300 | 0.3 | 361
12087 Orig |  |  | 133 | 40 | 58 | 3.2 | 0.2 | 13 | 7.9 | 954 | 451 | 581 | 140 | 2 | 111 | 12 | < 0.5 | 3.03 | < 0.1 | 1740 | 232 | 145 | 332 | 4989 | [9 empty] | < 2 | < 0.5 | < 5 | 8.1 | < 0.1 | < 3 | 26 |  | 39.46 | 10.21 |  | 0.243 | 4.85 | 3.21 | 1.27 | 5.8 | 5.061 | 1.94 | < 0.01 | 97.88 |  |  | 1980 | 4090 | 456 | 1430 | 190 | 5.03 | 101 | 12.9 | 64.3 | 11.8 | 33.7 | 4.65 | 31.7 | 5.18 | 24.66
12087 Dup |  |  | 132 | 40 | 56 | 3.2 | 0.2 | 13 | 8 | 964 | 428 | 572 | 147 | 2 | 115 | 12.4 | < 0.5 | 3.03 | < 0.1 | 1720 | 230 | 146 | 323 | 3397 | [9 empty] | < 2 | < 0.5 | < 5 | 8 | < 0.1 | < 3 | 24 |  | 39.47 | 10.17 |  | 0.244 | 4.79 | 3.21 | 1.26 | 5.75 | 4.953 | 1.68 | < 0.01 | 97.49 |  |  | 1980 | 4100 | 453 | 1450 | 187 | 4.83 | 100 | 12.9 | 63 | 11.8 | 33.1 | 4.79 | 31 | 5.12 | 24.76
12088 Orig | [24 empty] | < 0.1 | 0.1 | 32.8 | 7.1 | 0.12 | 93.1 | 500 | < 0.1 | 119
12088 Dup | [24 empty] | < 0.1 | 0.1 | 33 | 6.9 | 0.2 | 88.7 | 600 | < 0.1 | 109
12094 Orig | [40 empty] | 7.3
12094 Dup | [40 empty] | 7.4
12097 Orig |  |  | 1240 | 172 | 43 | 1 | 0.1 | 2 | < 0.1 | 142 | < 5 | 2 | 7 | < 1 | 2.3 | 0.32 | 1.8 | < 0.05 | < 0.1 | 0.99 | 0.51 | 381 | 43.1 | 100 | 0.1 | 0.1 | 99.2 | 2.6 | 0.71 | 33.6 | 3500 | < 0.1 | 422 | < 2 | < 0.5 | 107 | 12.9 | < 0.1 | < 3 | 2.25 | 23.3 | 10.35 | 5.56 | 30.91 | 0.223 | 2.19 | 8.88 | 0.67 | 0.18 | 8.866 | 5.77 | 0.01 | 96.82 | 99.43 | -0.06 | 48.8 | 120 | 19.1 | 94 | 21.1 | 4.12 | 16.4 | 2 | 9.62 | 1.72 | 3.75 | 0.458 | 2.63 | 0.336
12097 Split Prep dup |  |  | 1290 | 173 | 43 | 1.1 | 0.1 | 3 | < 0.1 | 137 | < 5 | 2 | 6.6 | < 1 | 2.1 | 0.3 | < 0.5 | < 0.05 | < 0.1 | 0.98 | 0.42 | 391 | 42.9 | 97 | 0.1 | 0.1 | 97.2 | 3 | 0.63 | 33.1 | 3600 | < 0.1 | 440 | 4 | < 0.5 | 34 | 12.7 | < 0.1 | < 3 | 2.1 | 23.2 | 10.43 | 5.63 | 32.55 | 0.218 | 2.21 | 8.76 | 0.67 | 0.18 | 8.517 | 5.54 | < 0.01 | 97.68 | 100.3 | -0.2 | 48.2 | 120 | 19.3 | 90.1 | 19.5 | 4.05 | 16 | 2.03 | 9.76 | 1.69 | 3.91 | 0.435 | 2.56 | 0.35
Method Blank | [53 empty] | < 0.01 | [15 empty] | < 0.01
Method Blank |  |  | < 5 | < 1 | < 1 | < 0.5 | < 0.1 | < 1 | < 0.1 | < 3 | < 5 | < 1 | < 0.2 | < 1 | < 0.1 | < 0.01 | < 0.5 | < 0.05 | < 0.1 | < 0.05 | < 0.01 | < 2 | < 0.5 | 4 | [17 empty] | 0.01 | < 0.01 |  | < 0.005 | < 0.01 | < 0.01 | < 0.01 | < 0.01 | < 0.001 | < 0.01 | < 0.01 | 0.03 |  |  | < 0.05 | < 0.05 | < 0.01 | < 0.05 | < 0.01 | < 0.005 | < 0.01 | < 0.01 | < 0.01 | < 0.01 | < 0.01 | < 0.005 | < 0.01 | < 0.002
Method Blank | [53 empty] | < 0.01 | [15 empty] | < 0.01
Method Blank | [13 empty] | < 1 | [7 empty] | < 2 |  | 2 | [17 empty] | < 0.01 | < 0.01 |  | < 0.005 | < 0.01 | < 0.01 | < 0.01 | < 0.01 | < 0.001 | < 0.01 | < 0.01 | 0.01
Method Blank | [24 empty] | < 0.1 | < 0.1 | 0.1 | 0.2 | 0.13 | 0.4 | 800 | < 0.1 | < 1
Method Blank | [24 empty] | < 0.1 | < 0.1 | < 0.1 | < 0.1 | < 0.05 | < 0.1 | < 400 | < 0.1 | < 1
Method Blank | [24 empty] | < 0.1 | < 0.1 | 0.9 | 0.2 | 0.38 | < 0.1 | < 400 | < 0.1 | < 1
Method Blank | < 0.05
Method Blank | [33 empty] | < 2 | < 0.5 | < 5 | < 0.1 | < 0.1 | < 3 | 1
Method Blank | [24 empty] | < 0.1 | < 0.1 | 0.4 | < 0.1 | 0.31 | 0.2 | 600 | < 0.1 | < 1