## Results
Report Number: A25-00297
Report Date: 19/2/2025
Analyte Symbol | Total S | V | Co | Ga | Ge | In | Sn | Cs | Ba | Pb | Rb | Nb | Be | Hf | Ta | W | Tl | Bi | Th | U | Sr | Y | Zr | Ag | Cd | Cu | Li | Mo | Ni | S | Te | Zn | Au | As | Cr | Sc | Sb | Se | Mass | FeO | SiO2 | Al2O3 | Fe2O3 | MnO | MgO | CaO | Na2O | K2O | TiO2 | P2O5 | Cr2O3 | Total | Total 2 | LOI | La | Ce | Pr | Nd | Sm | Eu | Gd | Tb | Dy | Ho | Er | Tm | Yb | Lu | Fe2O3(T) | Au | Pt | Pd
Unit Symbol | % | ppm | ppm | ppm | ppm | ppm | ppm | ppm | ppm | ppm | ppm | ppm | ppm | ppm | ppm | ppm | ppm | ppm | ppm | ppm | ppm | ppm | ppm | ppm | ppm | ppm | ppm | ppm | ppm | ppm | ppm | ppm | ppb | ppm | ppm | ppm | ppm | ppm | g | % | % | % | % | % | % | % | % | % | % | % | % | % | % | % | ppm | ppm | ppm | ppm | ppm | ppm | ppm | ppm | ppm | ppm | ppm | ppm | ppm | ppm | % | ppb | ppb | ppb
Detection Limit | 0.01 | 5 | 1 | 1 | 0.5 | 0.1 | 1 | 0.1 | 3 | 5 | 1 | 0.2 | 1 | 0.1 | 0.01 | 0.5 | 0.05 | 0.1 | 0.05 | 0.01 | 2 | 0.5 | 1 | 0.1 | 0.1 | 0.1 | 0.1 | 0.05 | 0.1 | 400 | 0.1 | 1 | 2 | 0.5 | 5 | 0.1 | 0.1 | 3 |  | 0.1 | 0.01 | 0.01 | 0.01 | 0.005 | 0.01 | 0.01 | 0.01 | 0.01 | 0.001 | 0.01 | 0.01 | 0.01 | 0.01 |  | 0.05 | 0.05 | 0.01 | 0.05 | 0.01 | 0.005 | 0.01 | 0.01 | 0.01 | 0.01 | 0.01 | 0.005 | 0.01 | 0.002 | 0.01 | 1 | 0.5 | 0.5
Analysis Method | CS | FUS-MS | FUS-MS | FUS-MS | FUS-MS | FUS-MS | FUS-MS | FUS-MS | FUS-MS | FUS-MS | FUS-MS | FUS-MS | FUS-ICP | FUS-MS | FUS-MS | FUS-MS | FUS-MS | FUS-MS | FUS-MS | FUS-MS | FUS-ICP | FUS-MS | FUS-ICP | TD-MS | TD-MS | TD-MS | TD-MS | TD-MS | TD-MS | TD-MS | TD-MS | TD-MS | INAA | INAA | INAA | INAA | INAA | INAA | INAA | TITR | FUS-ICP | FUS-ICP | FUS-ICP | FUS-ICP | FUS-ICP | FUS-ICP | FUS-ICP | FUS-ICP | FUS-ICP | FUS-ICP | FUS-ICP | FUS-ICP | FUS-ICP | GRAV | FUS-MS | FUS-MS | FUS-MS | FUS-MS | FUS-MS | FUS-MS | FUS-MS | FUS-MS | FUS-MS | FUS-MS | FUS-MS | FUS-MS | FUS-MS | FUS-MS | FUS-ICP | FA-MS | FA-MS | FA-MS
78733 |  | < 5 | < 1 | 1 | 0.7 | < 0.1 | < 1 | < 0.1 | 6 | < 5 | 1 | 1.9 | < 1 | 3.5 | 0.17 | < 0.5 | < 0.05 | < 0.1 | 2.6 | 0.44 | 4 | 8.8 | 149 | < 0.1 | < 0.1 | 3.4 | 10.7 | 4.48 | 1.9 | 2100 | < 0.1 | 4 | < 2 | 2.1 | 74 | 0.6 | < 0.1 | < 3 | 30.9 |  | 96.27 | 0.51 |  | 0.007 | 0.02 | 0.01 | 0.01 | 0.02 | 0.073 | < 0.01 | 0.01 | 97.83 |  | 0.04 | 19.9 | 42.9 | 5.34 | 20.7 | 3.72 | 0.526 | 2.26 | 0.34 | 1.89 | 0.33 | 0.88 | 0.113 | 0.74 | 0.117 | 0.86
78744 |  | 101 | 15 | 19 | 1.2 | 0.1 | 1 | 0.1 | 398 | 7 | 23 | 9.1 | 1 | 4.5 | 0.25 | < 0.5 | 0.15 | < 0.1 | 0.17 | 0.16 | 438 | 18.2 | 195 | < 0.1 | < 0.1 | 24 | 11.2 | 0.29 | 31.1 | 2800 | < 0.1 | 113 | < 2 | < 0.5 | 65 | 16.6 | < 0.1 | < 3 | 29.2 |  | 62.22 | 15.68 |  | 0.096 | 2.73 | 5.14 | 3.89 | 1.44 | 0.896 | 0.28 | < 0.01 | 99.75 |  | 0.2 | 22.9 | 47.8 | 6.1 | 24.2 | 4.62 | 1.15 | 3.95 | 0.58 | 3.33 | 0.67 | 1.86 | 0.267 | 1.74 | 0.279 | 7.17
78745 |  | 9 | 2 | 17 | 0.7 | < 0.1 | < 1 | 0.5 | 4270 | 32 | 145 | 4 | < 1 | 1.3 | 0.1 | < 0.5 | 0.61 | < 0.1 | 7.09 | 0.25 | 1049 | 2.8 | 66 | 0.3 | < 0.1 | 3.6 | 4.8 | 1.5 | 7.2 | 1900 | < 0.1 | 41 | 14 | < 0.5 | 32 | 1.6 | < 0.1 | < 3 | 26 |  | 68.47 | 14.82 |  | 0.018 | 0.9 | 0.42 | 2.43 | 8.87 | 0.303 | 0.07 | < 0.01 | 99.79 |  | 0.75 | 39.5 | 68.5 | 7.16 | 23.9 | 2.86 | 1.36 | 1.43 | 0.15 | 0.69 | 0.11 | 0.24 | 0.032 | 0.18 | 0.026 | 2.74
78746 | 0.11 | 220 | 52 | 18 | 1.4 | 0.1 | 1 | < 0.1 | 99 | < 5 | 9 | 1.8 | < 1 | 1.7 | 0.11 | < 0.5 | 0.08 | < 0.1 | 0.12 | 0.07 | 309 | 19.9 | 65 | < 0.1 | 0.1 | 39.5 | 8 | 0.28 | 128 | 3000 | < 0.1 | 94 | < 2 | 2.9 | 93 | 31.1 | < 0.1 | < 3 | 32 | 8.7 | 47.47 | 16.81 | 1.59 | 0.164 | 7.96 | 10.35 | 2.66 | 0.55 | 1.104 | 0.11 | 0.01 | 98.07 | 99.04 | 0.65 | 4.63 | 11.5 | 1.73 | 8.54 | 2.53 | 0.992 | 3.08 | 0.54 | 3.61 | 0.75 | 2.17 | 0.319 | 2.02 | 0.318
78747 | < 0.01 | 325 | 66 | 16 | 0.9 | < 0.1 | 1 | 0.4 | 297 | < 5 | 15 | 6.5 | < 1 | 1.7 | 0.47 | < 0.5 | 0.11 | < 0.1 | 0.17 | 0.08 | 455 | 4.3 | 71 | < 0.1 | < 0.1 | 6 | 8.3 | 0.12 | 126 | 1500 | < 0.1 | 107 | < 2 | < 0.5 | 119 | 11.1 | < 0.1 | < 3 | 31.1 | 10.3 | 42.98 | 17.78 | 3.72 | 0.12 | 5.08 | 6.89 | 3.32 | 1.17 | 7.529 | 0.1 | 0.02 | 99.02 | 100.2 | 0 | 4.78 | 9.62 | 1.23 | 4.98 | 1.03 | 0.741 | 0.93 | 0.13 | 0.79 | 0.17 | 0.51 | 0.08 | 0.55 | 0.09
78748 |  | 123 | 49 | 12 | 1.3 | < 0.1 | 1 | 3.2 | 4320 | < 5 | 332 | 3.2 | 1 | 0.9 | 0.36 | 0.6 | 1.13 | < 0.1 | 0.9 | 0.16 | 119 | 11.1 | 35 | < 0.1 | < 0.1 | 5.6 | 34.4 | 1.03 | 501 | 1900 | < 0.1 | 107 | < 2 | 2.1 | 5120 | 15.7 | 0.1 | < 3 | 25.1 | 5 | 44.3 | 9.31 | 1.17 | 0.106 | 18.96 | 6.83 | 0.37 | 6.43 | 1.655 | 0.1 | 0.66 | 97.64 | 98.2 | 3.44 | 10.6 | 22.1 | 2.94 | 13.5 | 3.07 | 0.723 | 2.78 | 0.4 | 2.09 | 0.37 | 0.92 | 0.118 | 0.71 | 0.098
78749 | 0.33 | 203 | 109 | 14 | 1.5 | 0.1 | < 1 | < 0.1 | 20 | < 5 | 2 | 7.9 | < 1 | 1.9 | 0.52 | < 0.5 | < 0.05 | < 0.1 | 0.14 | 0.11 | 13 | 8.2 | 90 | < 0.1 | 0.1 | 47.6 | 5.9 | 0.44 | 118 | 3400 | < 0.1 | 340 | < 2 | < 0.5 | 252 | 19.4 | < 0.1 | < 3 | 42.9 | 24.8 | 37.72 | 2.88 | 12.17 | 0.51 | 13.73 | 1.52 | 0.22 | 0.14 | 3.915 | 0.15 | 0.04 | 96.28 | 99.06 | -1.45 | 2.6 | 6.33 | 0.91 | 4.54 | 1.15 | 0.407 | 1.26 | 0.22 | 1.4 | 0.31 | 0.93 | 0.148 | 1.09 | 0.188 |  | < 1 | < 0.5 | < 0.5
78750 |  | 12 | 105 | 1 | 0.7 | < 0.1 | < 1 | < 0.1 | < 3 | < 5 | < 1 | < 0.2 | < 1 | < 0.1 | < 0.01 | < 0.5 | < 0.05 | < 0.1 | < 0.05 | < 0.01 | 5 | 0.5 | 3 | < 0.1 | < 0.1 | 7 | 1 | 1.22 | 3890 | 3500 | < 0.1 | 46 | < 2 | 2.1 | 1470 | 4.7 | < 0.1 | < 3 | 20.8 | 1.9 | 35.68 | 0.45 | 4.55 | 0.096 | 42.81 | 0.09 | < 0.01 | < 0.01 | 0.025 | < 0.01 | 0.21 | 100.4 | 100.6 | 14.8 | 0.12 | 0.29 | 0.04 | 0.18 | 0.06 | 0.017 | 0.07 | 0.01 | 0.08 | 0.02 | 0.05 | 0.01 | 0.07 | 0.01
78751 |  | 118 | 56 | 13 | 1.3 | < 0.1 | 2 | 3.6 | 5810 | < 5 | 310 | 7.7 | 2 | 4.4 | 0.45 | < 0.5 | 1.24 | 0.9 | 1.61 | 0.41 | 683 | 21.5 | 192 | < 0.1 | 0.1 | 4.1 | 15.9 | 0.48 | 685 | 2000 | < 0.1 | 79 | < 2 | 3 | 1650 | 13.6 | < 0.1 | < 3 | 25.2 | 5.7 | 44.7 | 9.16 | 1.08 | 0.113 | 20.09 | 5.3 | 0.64 | 6.75 | 1.481 | 0.72 | 0.23 | 98.25 | 98.88 | 2.54 | 37.3 | 76.3 | 9.25 | 38.4 | 7.44 | 1.77 | 5.89 | 0.8 | 4.32 | 0.77 | 2.03 | 0.277 | 1.69 | 0.259
78752 |  | 96 | 30 | 7 | 2.1 | 0.1 | 2 | 0.7 | 2190 | 6 | 71 | 2.1 | 2 | 3.2 | 0.13 | 1.2 | 0.34 | < 0.1 | 2.2 | 0.28 | 845 | 58.4 | 107 | < 0.1 | 0.3 | 14 | 14 | 0.78 | 268 | 2400 | < 0.1 | 71 | 10 | 2.7 | 793 | 39.6 | < 0.1 | < 3 | 31.3 | 5.3 | 52.38 | 3.66 | 1.29 | 0.205 | 15.39 | 17.23 | 1.07 | 1.91 | 0.474 | 0.36 | 0.11 | 100.3 | 100.9 | 0.98 | 38.1 | 99.5 | 14.8 | 66.2 | 15.3 | 3.18 | 12.9 | 1.97 | 11.3 | 2.12 | 5.89 | 0.857 | 5.7 | 0.871
78753 |  | 58 | 30 | 13 | 1.3 | 0.1 | 1 | 1.8 | 3960 | 18 | 156 | 46.3 | 2 | 0.3 | 1.74 | 0.6 | 0.61 | < 0.1 | 15.8 | 2.24 | 2391 | 44.1 | 218 | < 0.1 | 0.1 | 67 | 22.8 | 1.66 | 219 | 3400 | 0.1 | 126 | 19 | < 0.5 | 130 | 15.4 | < 0.1 | < 3 | 26.5 | 4.2 | 51.05 | 7.1 | 2.34 | 0.142 | 8.87 | 9.54 | 0.65 | 4.64 | 0.838 | 5 | 0.02 | 97.27 | 97.74 | 2.92 | 171 | 355 | 46.8 | 189 | 30.2 | 7.13 | 18.5 | 2.06 | 9.66 | 1.59 | 3.71 | 0.464 | 2.79 | 0.403

## QC
Report Number: A25-00297
Report Date: 19/2/2025
Analyte Symbol | Au | Pt | Pd | Total S | V | Co | Ga | Ge | In | Sn | Cs | Ba | Pb | Rb | Nb | Be | Hf | Ta | W | Tl | Bi | Th | U | Sr | Y | Zr | Ag | Cd | Cu | Li | Mo | Ni | S | Te | Zn | Au | As | Cr | Sc | Sb | Se | FeO | SiO2 | Al2O3 | MnO | MgO | CaO | Na2O | K2O | TiO2 | P2O5 | Cr2O3 | Total | Total 2 | La | Ce | Pr | Nd | Sm | Eu | Gd | Tb | Dy | Ho | Er | Tm | Yb | Lu | Fe2O3(T)
Unit Symbol | ppb | ppb | ppb | % | ppm | ppm | ppm | ppm | ppm | ppm | ppm | ppm | ppm | ppm | ppm | ppm | ppm | ppm | ppm | ppm | ppm | ppm | ppm | ppm | ppm | ppm | ppm | ppm | ppm | ppm | ppm | ppm | ppm | ppm | ppm | ppb | ppm | ppm | ppm | ppm | ppm | % | % | % | % | % | % | % | % | % | % | % | % | % | ppm | ppm | ppm | ppm | ppm | ppm | ppm | ppm | ppm | ppm | ppm | ppm | ppm | ppm | %
Detection Limit | 1 | 0.5 | 0.5 | 0.01 | 5 | 1 | 1 | 0.5 | 0.1 | 1 | 0.1 | 3 | 5 | 1 | 0.2 | 1 | 0.1 | 0.01 | 0.5 | 0.05 | 0.1 | 0.05 | 0.01 | 2 | 0.5 | 1 | 0.1 | 0.1 | 0.1 | 0.1 | 0.05 | 0.1 | 400 | 0.1 | 1 | 2 | 0.5 | 5 | 0.1 | 0.1 | 3 | 0.1 | 0.01 | 0.01 | 0.005 | 0.01 | 0.01 | 0.01 | 0.01 | 0.001 | 0.01 | 0.01 | 0.01 | 0.01 | 0.05 | 0.05 | 0.01 | 0.05 | 0.01 | 0.005 | 0.01 | 0.01 | 0.01 | 0.01 | 0.01 | 0.005 | 0.01 | 0.002 | 0.01
Analysis Method | FA-MS | FA-MS | FA-MS | CS | FUS-MS | FUS-MS | FUS-MS | FUS-MS | FUS-MS | FUS-MS | FUS-MS | FUS-MS | FUS-MS | FUS-MS | FUS-MS | FUS-ICP | FUS-MS | FUS-MS | FUS-MS | FUS-MS | FUS-MS | FUS-MS | FUS-MS | FUS-ICP | FUS-MS | FUS-ICP | TD-MS | TD-MS | TD-MS | TD-MS | TD-MS | TD-MS | TD-MS | TD-MS | TD-MS | INAA | INAA | INAA | INAA | INAA | INAA | TITR | FUS-ICP | FUS-ICP | FUS-ICP | FUS-ICP | FUS-ICP | FUS-ICP | FUS-ICP | FUS-ICP | FUS-ICP | FUS-ICP | FUS-ICP | FUS-ICP | FUS-MS | FUS-MS | FUS-MS | FUS-MS | FUS-MS | FUS-MS | FUS-MS | FUS-MS | FUS-MS | FUS-MS | FUS-MS | FUS-MS | FUS-MS | FUS-MS | FUS-ICP
NIST 694 Meas | [68 empty] | 0.75
NIST 694 Cert | [68 empty] | 0.79
NIST 694 Meas | [42 empty] | 11.47 | 1.9 | 0.011 | 0.34 | 42.92 | 0.87 | 0.54 | 0.117 | 30.67 | 0.11
NIST 694 Cert | [42 empty] | 11.2 | 1.8 | 0.0116 | 0.33 | 43.6 | 0.86 | 0.51 | 0.11 | 30.2 | 0.1
NCS DC71305 (GBW 07113) Meas | [68 empty] | 3.32
NCS DC71305 (GBW 07113) Cert | [68 empty] | 3.21
NCS DC71305 (GBW 07113) Meas | [15 empty] | 4 | [7 empty] | 43 |  | 415 | [16 empty] | 69.79 | 12.66 | 0.141 | 0.14 | 0.6 | 2.47 | 5.38 | 0.284 | 0.03
NCS DC71305 (GBW 07113) Cert | [15 empty] | 4 | [7 empty] | 43 |  | 403 | [16 empty] | 72.8 | 13 | 0.14 | 0.16 | 0.59 | 2.57 | 5.43 | 0.3 | 0.05
BaSO4 Meas |  |  |  | 14.1
BaSO4 Cert |  |  |  | 14
NIST 696 Meas | [68 empty] | 8.44
NIST 696 Cert | [68 empty] | 8.7
NIST 696 Meas | [25 empty] | 1049 | [16 empty] | 3.81 | 52.26 | < 0.005 | 0.03 | 0.03 |  | < 0.01 | 2.606 | 0.04
NIST 696 Cert | [25 empty] | 1037 | [16 empty] | 3.79 | 54.5 | 0.004 | 0.01 | 0.02 |  | 0.009 | 2.64 | 0.05
JGb-2 Meas | [41 empty] | 5.5
JGb-2 Cert | [41 empty] | 5.41
JGb-2 Meas | [41 empty] | 5.5
JGb-2 Cert | [41 empty] | 5.41
OREAS 101b (Fusion) Meas |  |  |  |  | 77 | 46 | [15 empty] | 38.8 | 390 |  | 173 | [29 empty] | 774 | 1320 | 127 | 390 | 50 | 7.74 |  | 5.39 | 32.3 | 6.53 | 19.1 | 2.8 | 18.6 | 2.81
OREAS 101b (Fusion) Cert |  |  |  |  | 80 | 47 | [15 empty] | 37.1 | 396 |  | 178 | [29 empty] | 789 | 1331 | 127 | 378 | 48 | 7.77 |  | 5.37 | 32.1 | 6.34 | 18.7 | 2.66 | 17.6 | 2.58
OREAS 101b (4 Acid) Meas | [28 empty] | 398 |  | 19.2 | 8.2
OREAS 101b (4 Acid) Cert | [28 empty] | 412 |  | 20.1 | 8.2
OREAS 98 (4 Acid) Meas | [26 empty] | 42.6 |  | > 10000 | [5 empty] | 1260
OREAS 98 (4 Acid) Cert | [26 empty] | 45.1 |  | 148000 | [5 empty] | 1360
NCS DC86318 Meas | [10 empty] | 11.7 |  |  | 393 | [7 empty] | 73 |  |  | > 10000 | [29 empty] | > 2000 | 439 | 762 | > 2000 | > 1000 | 19.6 | > 1000 | 485 | > 1000 | 590 | > 1000 | 262 | > 1000 | 258
NCS DC86318 Cert | [10 empty] | 11.88 |  |  | 369.42 | [7 empty] | 67 |  |  | 17008 | [29 empty] | 1960 | 432 | 737 | 3429 | 1725 | 18.91 | 2168 | 468 | 3224 | 560 | 1750 | 271 | 1844 | 264
USZ-25-2006 /RARE-EARTH ORE CGL 111 Meas |  |  |  |  | 152 | 34 | [5 empty] | 975 | 1060 | [11 empty] | 941 | [29 empty] | > 2000 | > 3000 | > 1000 | > 2000 | 873 | 204 | [6 empty] | 50.2
USZ-25-2006 /RARE-EARTH ORE CGL 111 Cert |  |  |  |  | 139 | 32.5 | [5 empty] | 917 | 1100 | [11 empty] | 959 | [29 empty] | 19300 | 29000 | 2800 | 8800 | 900 | 211 | [6 empty] | 54.5
DNC-1a Meas | [68 empty] | 10.02
DNC-1a Cert | [68 empty] | 9.97
DNC-1a Meas | [23 empty] | 144 |  | 38 | [16 empty] | 46.92 | 18.7 | 0.148 | 10.05 | 11.64 | 1.91 | 0.22 | 0.495 | 0.07
DNC-1a Cert | [23 empty] | 144 |  | 38 | [16 empty] | 47.15 | 18.34 | 0.15 | 10.13 | 11.49 | 1.89 | 0.234 | 0.48 | 0.07
BHVO-2 Meas | [68 empty] | 12.54
BHVO-2 Cert | [68 empty] | 12.3
BHVO-2 Meas | [23 empty] | 397 |  | 168 | [16 empty] | 50.5 | 13.91 |  | 7.23 | 11.99 | 2.32 | 0.52 | 2.804 | 0.27
BHVO-2 Cert | [23 empty] | 389 |  | 172 | [16 empty] | 49.9 | 13.5 |  | 7.23 | 11.4 | 2.22 | 0.52 | 2.73 | 0.27
USZ-42-2006 /RARE-EARTH ORE CGL 124 Meas |  |  |  |  | 121 | [6 empty] | 314 | 1470 |  | 35 | [9 empty] | 162 | [29 empty] | > 2000 | > 3000 | > 1000 | > 2000 | 524 | 88 |  |  |  | 7.64 |  |  | 16.9
USZ-42-2006 /RARE-EARTH ORE CGL 124 Cert |  |  |  |  | 115 | [6 empty] | 307 | 1600 |  | 31 | [9 empty] | 167 | [29 empty] | 21100 | 27600 | 2300 | 6500 | 539 | 87.22 |  |  |  | 7.86 |  |  | 17.85
GS311-4 Meas |  |  |  | 0.54
GS311-4 Cert |  |  |  | 0.54
REE-1 Meas | [9 empty] | 485 | 1.1 | 103 |  | > 1000 | > 1000 |  | 460 |  |  |  |  | 732 | 143 |  | 5410 | [29 empty] | 1710 | > 3000 | 452 | 1520 | 403 | 24.2 | 421 | 110 | 839 | 200 | 674 | 106 | 691
REE-1 Cert | [9 empty] | 498 | 1.07 | 100.1 |  | 1050 | 4050 |  | 479 |  |  |  |  | 719 | 137 |  | 5480 | [29 empty] | 1661 | 3960 | 435 | 1456 | 381 | 23.5 | 433 | 106 | 847 | 208 | 701 | 106 | 678
Oreas 77b (4 Acid) Meas | [26 empty] | 1.4 | 1.1 | 3090 | 15.4 |  | > 10000 |  | 1.4 | 203
Oreas 77b (4 Acid) Cert | [26 empty] | 1.62 | 1.2 | 3426 | 18.8 |  | 113000 |  | 1.35 | 205
Oreas 72b (4 Acid) Meas | [26 empty] | 0.3 | 0.3 | 224 | 32.3 | 5.03 | 6540 | 14600 | < 0.1 | 104
Oreas 72b (4 Acid) Cert | [26 empty] | 0.23 | 0.31 | 222 | 33.3 | 4.01 | 6860 | 14900 | 0.092 | 99
GS316-3 Meas |  |  |  | 0.33
GS316-3 Cert |  |  |  | 0.34
W-2b Meas | [68 empty] | 10.85
W-2b Cert | [68 empty] | 10.83
W-2b Meas |  |  |  |  | 265 | 43 | 17 |  |  |  |  | 169 | 8 | 20 | 7.1 | < 1 | 2.4 |  |  |  |  | 2.2 | 0.53 | 195 |  | 92 | [16 empty] | 52.6 | 15.63 | 0.168 | 6.26 | 11.28 | 2.27 | 0.62 | 1.126 | 0.13 | 0.01 |  |  | 11 | 23.5 |  | 13 | 3.2 | 1 |  | 0.61 | 3.9 | 0.78 |  |  | 2.1 | 0.33
W-2b Cert |  |  |  |  | 260 | 43 | 17 |  |  |  |  | 170 | 9.3 | 21 | 7.9 | 1.3 | 2.6 |  |  |  |  | 2.4 | 0.53 | 190 |  | 100 | [16 empty] | 52.68 | 15.45 | 0.167 | 6.37 | 10.86 | 2.2 | 0.626 | 1.06 | 0.14 | 0.01 |  |  | 10 | 23 |  | 13 | 3.3 | 1 |  | 0.63 | 3.6 | 0.76 |  |  | 2.1 | 0.33
OREAS 683 (4 Acid) Meas | [26 empty] | 0.2 | < 0.1 | 414 | 7.3 | 1.33 | 1230 | 4000 |  | 103
OREAS 683 (4 Acid) Cert | [26 empty] | 0.172 | 0.072 | 404 | 6.51 | 1 | 1180 | 2050 |  | 92
GS317-5 Meas |  |  |  | 14.9
GS317-5 Cert |  |  |  | 15.5
OREAS 70b (4 Acid) Meas | [26 empty] | 0.2 | 0.3 | 56.8 | 36.4 | 3.21 | 2160 | 3900 |  | 122
OREAS 70b (4 Acid) Cert | [26 empty] | 0.2 | 0.4 | 52 | 34.4 | 3.3 | 2180 | 3100 |  | 112
OREAS 45h (Fire Assay) Meas | 42 | 93.2 | 132
OREAS 45h (Fire Assay) Cert | 41 | 87.5 | 128
OREAS 681 (Fire Assay) Meas | 52 | 540 | 246
OREAS 681 (Fire Assay) Cert | 51 | 526 | 243
OREAS 683 (FA) Meas | 204 | 1710 | 830
OREAS 683 (FA) Cert | 207 | 1760 | 853
DMMAS 126 Meas | [35 empty] | 1260 | 1600 | 65 | 8 | 4.5 | < 3
DMMAS 126 Cert | [35 empty] | 1211 | 1588 | 66 | 7.88 | 4.51 | 4.26
OREAS 601c (4 acid) Meas | [26 empty] | 44.2 | 2.7 | 1150 | 29 | 3.54 | 6.9 | 15900 | 5.8 | 432
OREAS 601c (4 acid) Cert | [26 empty] | 50.3 | 2.77 | 1160 | 26.7 | 3.66 | 6.83 | 15800 | 7.5 | 425
OREAS 504 (4 Acid) Meas | [26 empty] | 2.8 |  | > 10000 |  | 637 |  | 15100
OREAS 504 (4 Acid) Cert | [26 empty] | 3.13 |  | 11370 |  | 643 |  | 13700
OREAS 752 (Peroxide Fusion) Meas | [6 empty] | 17 | 6 |  | 230 | 65 | 58 |  | 647 | 52 |  |  | 44 |  |  |  | 1 | 9 |  | 2 | [29 empty] | 1.97 | 3.75 | 0.42 | 1.46 | 0.38 |  | 0.32 | 0.07 | 0.33 | 0.04 | 0.13
OREAS 752 (Peroxide Fusion) Cert | [6 empty] | 18 | 6.4 |  | 238 | 66 | 57 |  | 659 | 54 |  |  | 41 |  |  |  | 0.97 | 8.44 |  | 1.9 | [29 empty] | 1.88 | 3.48 | 0.43 | 1.49 | 0.4 |  | 0.36 | 0.08 | 0.36 | 0.05 | 0.14
SY-5 (Fusion ICP) Meas | [15 empty] | 5 | [7 empty] | 2993 |  | 107 | [16 empty] | 50.06 | 14.08 | 0.13 | 3.22 | 7.27 | 4.06 | 4.18 | 1.784 | 1.97
SY-5 (Fusion ICP) Cert | [15 empty] | 4.62 | [7 empty] | 3100 |  | 769 | [16 empty] | 50.1 | 14.35 | 0.1283 | 3.235 | 7.12 | 4.15 | 4.17 | 1.777 | 2.04
OREAS 625 (4 Acid) Meas | [26 empty] | 10.4 | 84 | 1730 | 17.9 | 14.4 | 6 | 35800 | < 0.1 | > 10000
OREAS 625 (4 Acid) Cert | [26 empty] | 11.7 | 83 | 1710 | 17.9 | 12.3 | 5.98 | 38000 | 0.063 | 31700
78746 Orig | [41 empty] | 8.7
78746 Dup | [41 empty] | 8.6
78749 Orig | 1 | < 0.5 | < 0.5
78749 Dup | < 1 | < 0.5 | < 0.5
Method Blank |  |  |  |  | < 5 | < 1 | < 1 | < 0.5 | < 0.1 | < 1 | < 0.1 | < 3 | < 5 | < 1 | < 0.2 |  | < 0.1 | < 0.01 | < 0.5 | < 0.05 | < 0.1 | < 0.05 | < 0.01 |  | < 0.5 | [29 empty] | < 0.05 | < 0.05 | < 0.01 | < 0.05 | < 0.01 | < 0.005 | < 0.01 | < 0.01 | < 0.01 | < 0.01 | < 0.01 | < 0.005 | < 0.01 | < 0.002
Method Blank | [53 empty] | < 0.01 | [14 empty] | < 0.01
Method Blank | [15 empty] | < 1 | [7 empty] | 3 |  | 3 | [16 empty] | < 0.01 | < 0.01 | < 0.005 | < 0.01 | < 0.01 | < 0.01 | < 0.01 | < 0.001 | < 0.01 | < 0.01 | < 0.01
Method Blank | [26 empty] | < 0.1 | < 0.1 | 0.2 | 0.7 | 0.4 | < 0.1 | 1000 | < 0.1 | < 1
Method Blank | [26 empty] | < 0.1 | < 0.1 | 0.6 | 0.8 | 0.14 | 0.2 | 2500 | < 0.1 | < 1
Method Blank | < 1 | < 0.5 | < 0.5
Method Blank | < 1 | < 0.5 | < 0.5