## Results
Report Number: A24-08409
Report Date: 11/9/2024
Analyte Symbol | Cl | F | V | Co | Ga | Ge | In | Sn | Cs | Ba | Pb | Rb | Nb | Be | Hf | Ta | W | Tl | Bi | Th | U | Sr | Y | Zr | Ag | Cd | Cu | Li | Mo | Ni | S | Te | Zn | Au | As | Cr | Sc | Sb | Se | Mass | SiO2 | Al2O3 | Fe2O3(T) | MnO | MgO | CaO | Na2O | K2O | TiO2 | P2O5 | Cr2O3 | Total | LOI | La | Ce | Pr | Nd | Sm | Eu | Gd | Tb | Dy | Ho | Er | Tm | Yb | Lu | Li | Nb2O5
Unit Symbol | ppm | % | ppm | ppm | ppm | ppm | ppm | ppm | ppm | ppm | ppm | ppm | ppm | ppm | ppm | ppm | ppm | ppm | ppm | ppm | ppm | ppm | ppm | ppm | ppm | ppm | ppm | ppm | ppm | ppm | ppm | ppm | ppm | ppb | ppm | ppm | ppm | ppm | ppm | g | % | % | % | % | % | % | % | % | % | % | % | % | % | ppm | ppm | ppm | ppm | ppm | ppm | ppm | ppm | ppm | ppm | ppm | ppm | ppm | ppm | % | %
Detection Limit | 50 | 0.002 | 5 | 1 | 1 | 0.5 | 0.1 | 1 | 0.1 | 3 | 5 | 1 | 0.2 | 1 | 0.1 | 0.01 | 0.5 | 0.05 | 0.1 | 0.05 | 0.01 | 2 | 0.5 | 1 | 0.1 | 0.1 | 0.1 | 0.1 | 0.05 | 0.1 | 400 | 0.1 | 1 | 2 | 0.5 | 5 | 0.1 | 0.1 | 3 |  | 0.01 | 0.01 | 0.01 | 0.005 | 0.01 | 0.01 | 0.01 | 0.01 | 0.001 | 0.01 | 0.01 | 0.01 |  | 0.05 | 0.05 | 0.01 | 0.05 | 0.01 | 0.005 | 0.01 | 0.01 | 0.01 | 0.01 | 0.01 | 0.005 | 0.01 | 0.002 | 0.01 | 0.003
Analysis Method | FUS-XRF | ISE | FUS-MS | FUS-MS | FUS-MS | FUS-MS | FUS-MS | FUS-MS | FUS-MS | FUS-MS | FUS-MS | FUS-MS | FUS-MS | FUS-ICP | FUS-MS | FUS-MS | FUS-MS | FUS-MS | FUS-MS | FUS-MS | FUS-MS | FUS-MS | FUS-MS | FUS-ICP | TD-MS | TD-MS | TD-MS | TD-MS | TD-MS | TD-MS | TD-MS | TD-MS | TD-MS | INAA | INAA | INAA | INAA | INAA | INAA | INAA | FUS-ICP | FUS-ICP | FUS-ICP | FUS-ICP | FUS-ICP | FUS-ICP | FUS-ICP | FUS-ICP | FUS-ICP | FUS-ICP | FUS-ICP | FUS-ICP | GRAV | FUS-MS | FUS-MS | FUS-MS | FUS-MS | FUS-MS | FUS-MS | FUS-MS | FUS-MS | FUS-MS | FUS-MS | FUS-MS | FUS-MS | FUS-MS | FUS-MS | FUS-Na2O2 | FUS-XRF
85008 | < 50 | 0.002 | < 5 | 1 | 39 | 2.6 | < 0.1 | 24 | 19 | 14 | < 5 | 231 | 15.8 | 209 | < 0.1 | 2.19 | 2.7 | 1.22 | 0.7 | 0.18 | 1.09 | 81 | < 0.5 | 2 | 0.2 | < 0.1 | 3 | > 2000 | 0.16 | 1.3 | 1000 | < 0.1 | 21 | < 2 | 60.1 | < 5 | 1.1 | 0.2 | < 3 | 30.1 | 75.52 | 15.88 | 0.88 | 0.048 | 0.08 | 0.31 | 3.66 | 0.86 | 0.02 | 0.25 | < 0.01 | 98.2 | 0.69 | 0.36 | 0.48 | 0.04 | 0.11 | 0.01 | 0.017 | 0.03 | < 0.01 | 0.02 | < 0.01 | 0.01 | < 0.005 | 0.01 | < 0.002 | 0.89
85009 | < 50 | < 0.002 | < 5 | 1 | 37 | 4 | < 0.1 | 30 | 21.3 | 4 | 7 | 356 | 54.6 | 158 | 0.2 | 9.72 | 1.6 | 2.2 | < 0.1 | 0.25 | 2.61 | 14 | < 0.5 | 3 | 0.4 | < 0.1 | 6.7 | > 2000 | 0.73 | 1.2 | 900 | < 0.1 | 20 | < 2 | 8.3 | < 5 | 0.1 | 0.2 | < 3 | 33.9 | 74.73 | 18.2 | 0.78 | 0.047 | 0.05 | 0.12 | 2.56 | 1.24 | 0.01 | 0.22 | < 0.01 | 98.48 | 0.53 | 1.02 | 1.19 | 0.11 | 0.33 | 0.05 | 0.012 | 0.03 | < 0.01 | 0.02 | < 0.01 | 0.01 | < 0.005 | 0.01 | < 0.002 | 1.57
85010 | < 50 | < 0.002 | 39 | 6 | 19 | 0.8 | < 0.1 | 1 | 12.4 | 280 | < 5 | 66 | 3.8 | 2 | 2.7 | 0.63 | < 0.5 | 0.4 | < 0.1 | 2.44 | 0.36 | 353 | 3.4 | 135 | < 0.1 | < 0.1 | 12.3 | 39.3 | 0.11 | 5.1 | 1100 | < 0.1 | 54 | < 2 | 2.3 | < 5 | 4.2 | < 0.1 | < 3 | 29 | 70.07 | 15.8 | 3.57 | 0.038 | 0.96 | 4.09 | 4.54 | 0.96 | 0.334 | 0.1 | < 0.01 | 100.9 | 0.4 | 19.1 | 39.2 | 3.3 | 12 | 1.66 | 0.587 | 1.14 | 0.16 | 0.74 | 0.12 | 0.34 | 0.043 | 0.28 | 0.041
85011 | < 50 | < 0.002 | < 5 | < 1 | 31 | 2.5 | < 0.1 | 17 | 16 | 31 | < 5 | 260 | 9.9 | 94 | < 0.1 | 2.24 | 1.1 | 1.34 | 0.3 | < 0.05 | 0.43 | 118 | < 0.5 | 2 | 0.1 | < 0.1 | 2.2 | > 2000 | 0.3 | 1.1 | 1000 | < 0.1 | 13 | < 2 | 140 | < 5 | 0.8 | 0.1 | < 3 | 27.6 | 77.06 | 14.06 | 0.76 | 0.033 | 0.04 | 0.3 | 4.02 | 1.07 | 0.011 | 0.25 | < 0.01 | 98.02 | 0.44 | 0.25 | 0.34 | 0.03 | 0.06 | 0.03 | 0.014 | 0.02 | < 0.01 | 0.02 | < 0.01 | < 0.01 | < 0.005 | 0.01 | 0.002 | 0.66
85012 | < 50 | < 0.002 | < 5 | < 1 | 41 | 3.2 | < 0.1 | 25 | 68 | 12 | 5 | 1100 | 53.5 | 98 | 0.9 | 31.1 | 0.7 | 5.84 | 0.3 | 0.78 | 6.22 | 11 | 0.8 | 9 | 0.5 | < 0.1 | 1.9 | > 2000 | 0.32 | 1.8 | 1100 | < 0.1 | 51 | < 2 | 2.3 | < 5 | 0.5 | 0.8 | < 3 | 32 | 75.21 | 18.63 | 0.97 | 0.059 | 0.17 | 0.2 | 1.16 | 2.38 | 0.006 | 0.05 | < 0.01 | 99.81 | 0.98 | 0.14 | 0.44 | 0.06 | 0.25 | 0.14 | 0.013 | 0.17 | 0.03 | 0.13 | 0.01 | 0.03 | < 0.005 | 0.02 | 0.003 | 1.66
85013 | < 50 | < 0.002 | < 5 | 1 | 1 | 0.7 | < 0.1 | < 1 | 0.1 | 8 | < 5 | 1 | 0.9 | < 1 | 1.7 | 0.11 | 3.3 | 0.11 | < 0.1 | 2.27 | 0.27 | < 2 | 5.9 | 72 | < 0.1 | < 0.1 | 2.1 | 10 | 0.44 | 1.2 | 1700 | < 0.1 | 2 | < 2 | 2.3 | 13 | 0.3 | < 0.1 | < 3 | 31.1 | 98.21 | 0.47 | 0.62 | < 0.005 | 0.02 | 0.02 | 0.02 | 0.02 | 0.059 | 0.01 | < 0.01 | 99.56 | 0.11 | 14 | 30.8 | 3.79 | 14.5 | 2.78 | 0.447 | 1.95 | 0.29 | 1.47 | 0.24 | 0.62 | 0.079 | 0.46 | 0.055
85014 | < 50 | < 0.002 | < 5 | 1 | 36 | 4.1 | < 0.1 | 59 | 32.3 | 7 | 7 | 425 | 73.7 | 125 | 0.9 | 44.1 | 1.5 | 2.31 | 0.5 | 1.36 | 4.76 | 22 | < 0.5 | 7 | 0.2 | < 0.1 | 5.8 | 153 | 0.21 | 1.6 | 1200 | < 0.1 | 13 | < 2 | 283 | < 5 | 0.3 | < 0.1 | < 3 | 30.2 | 74.25 | 15.78 | 0.66 | 0.01 | 0.03 | 0.2 | 6.21 | 1.4 | 0.013 | 0.23 | < 0.01 | 99.71 | 0.92 | 1.32 | 2.09 | 0.2 | 0.76 | 0.07 | 0.041 | 0.04 | < 0.01 | 0.02 | < 0.01 | 0.01 | < 0.005 | < 0.01 | < 0.002
85015 | < 50 | < 0.002 | < 5 | 1 | 27 | 3.6 | < 0.1 | 28 | 12.5 | < 3 | 9 | 173 | 57.6 | 153 | 0.8 | 30.3 | 1.1 | 0.97 | 0.4 | 0.77 | 2.82 | 42 | < 0.5 | 9 | 0.3 | 0.1 | 5.9 | > 2000 | 0.25 | 1.4 | 1000 | < 0.1 | 36 | < 2 | 150 | < 5 | < 0.1 | 0.2 | < 3 | 30.4 | 73.81 | 16.09 | 0.61 | 0.026 | 0.04 | 0.29 | 6.41 | 0.57 | 0.01 | 0.21 | < 0.01 | 98.5 | 0.43 | 0.31 | 0.5 | 0.06 | 0.22 | 0.04 | 0.015 | 0.05 | < 0.01 | 0.02 | < 0.01 | < 0.01 | < 0.005 | < 0.01 | < 0.002 | 0.4
85016 | < 50 | < 0.002 | < 5 | < 1 | 51 | 4.4 | < 0.1 | 57 | 12.2 | 4 | 5 | 179 | 44.6 | 55 | 0.2 | 39.1 | 0.5 | 0.85 | 0.1 | 2.64 | 1.31 | 5 | 1 | 2 | 0.6 | < 0.1 | 3.3 | > 2000 | 0.48 | 0.9 | 1500 | < 0.1 | 74 | < 2 | 2.5 | < 5 | < 0.1 | < 0.1 | < 3 | 32.3 | 76.39 | 15.8 | 0.96 | 0.071 | 0.05 | 0.34 | 3.8 | 0.35 | 0.005 | 0.11 | < 0.01 | 98.21 | 0.33 | 0.78 | 1.65 | 0.2 | 0.84 | 0.64 | 0.006 | 0.67 | 0.1 | 0.22 | 0.02 | 0.03 | 0.005 | 0.03 | < 0.002 | 0.93
85017 | < 50 | < 0.002 | < 5 | < 1 | 31 | 3.2 | < 0.1 | 28 | 29.3 | 4 | 6 | 137 | 12 | 766 | < 0.1 | 2.46 | 1.9 | 0.64 | 0.8 | 0.06 | 0.96 | 53 | < 0.5 | 1 | 0.2 | 0.1 | 4.9 | > 2000 | 0.41 | 1 | 1200 | < 0.1 | 27 | < 2 | 204 | < 5 | 0.1 | 0.7 | < 3 | 32 | 74.11 | 16.87 | 1.04 | 0.093 | 0.06 | 0.28 | 4.46 | 0.51 | 0.011 | 0.44 | < 0.01 | 98.69 | 0.58 | 0.2 | 0.19 | 0.02 | 0.09 | 0.01 | < 0.005 | 0.01 | < 0.01 | < 0.01 | < 0.01 | < 0.01 | < 0.005 | 0.02 | 0.002 | 0.93
85018 | < 50 | < 0.002 | < 5 | < 1 | 39 | 4.1 | < 0.1 | 45 | 39.2 | 8 | 13 | 488 | 62.8 | 170 | 0.8 | 24 | 1.4 | 2.9 | 0.8 | 1.08 | 5.7 | 37 | < 0.5 | 6 | 0.4 | < 0.1 | 1.5 | > 2000 | 0.28 | 1.2 | 1100 | < 0.1 | 35 | < 2 | 4.2 | < 5 | 0.4 | 0.6 | < 3 | 32.3 | 75.54 | 16.63 | 0.92 | 0.062 | 0.03 | 0.14 | 2.81 | 1.54 | 0.011 | 0.16 | < 0.01 | 98.51 | 0.39 | 0.8 | 1.2 | 0.11 | 0.45 | 0.04 | 0.039 | 0.01 | < 0.01 | 0.01 | < 0.01 | 0.01 | < 0.005 | 0.02 | 0.002 | 1.17
85019 | < 50 | < 0.002 | < 5 | 1 | 31 | 3.9 | < 0.1 | 13 | 41.9 | 48 | 10 | 769 | 55.9 | 120 | 1.5 | 28.2 | < 0.5 | 5.37 | 0.2 | 0.24 | 2.97 | 54 | < 0.5 | 10 | 0.3 | < 0.1 | 2.4 | > 2000 | 0.53 | 1 | < 400 | < 0.1 | 7 | < 2 | 54.2 | < 5 | 0.2 | 0.8 | < 3 | 29.2 | 72.21 | 15.87 | 0.61 | 0.028 | 0.02 | 0.21 | 5.94 | 3.14 | 0.002 | 0.29 | < 0.01 | 98.73 | 0.4 | 4.97 | 6.8 | 0.68 | 2.18 | 0.33 | 0.088 | 0.21 | 0.02 | 0.09 | 0.01 | 0.02 | < 0.005 | < 0.01 | < 0.002 | 0.23
85020 | < 50 | < 0.002 | < 5 | < 1 | 21 | 2.6 | < 0.1 | 8 | 64.2 | 125 | 16 | 1170 | 18.4 | 59 | 0.4 | 9.9 | 0.6 | 7.78 | 0.3 | 0.15 | 2.48 | 90 | < 0.5 | 5 | 0.2 | < 0.1 | 2.8 | > 2000 | 0.17 | 1 | < 400 | < 0.1 | 7 | < 2 | 29.4 | < 5 | 0.6 | 1.3 | < 3 | 28.3 | 72.36 | 15.39 | 0.59 | 0.028 | 0.03 | 0.23 | 3.57 | 5.64 | 0.003 | 0.33 | < 0.01 | 98.84 | 0.39 | 0.05 | 0.06 | 0.01 | < 0.05 | 0.01 | 0.006 | < 0.01 | < 0.01 | 0.01 | < 0.01 | < 0.01 | < 0.005 | 0.01 | 0.002 | 0.26
85021 | < 50 | < 0.002 | < 5 | 1 | 40 | 3.8 | < 0.1 | 72 | 62.1 | 7 | 10 | 1110 | 62 | 205 | 2.2 | 56.8 | 9.9 | 7.34 | 0.2 | 0.94 | 3.67 | 8 | < 0.5 | 14 | 0.4 | < 0.1 | 3.6 | > 2000 | 0.22 | 1.4 | 1000 | < 0.1 | 36 | < 2 | 1.8 | < 5 | < 0.1 | 1 | 5 | 29.6 | 73.77 | 16.27 | 0.72 | 0.033 | 0.02 | 0.06 | 3.95 | 2.36 | 0.01 | 0.17 | < 0.01 | 97.97 | 0.61 | 0.08 | 0.1 | 0.01 | < 0.05 | < 0.01 | < 0.005 | 0.02 | < 0.01 | < 0.01 | < 0.01 | < 0.01 | < 0.005 | < 0.01 | < 0.002 | 0.73
85022 | < 50 | 0.246 | 147 | 33 | 12 | 2.9 | < 0.1 | 60 | 791 | 302 | < 5 | 298 | 2.3 | 5 | 1.5 | 0.16 | < 0.5 | 2.16 | < 0.1 | 1.67 | 0.43 | 429 | 10.1 | 56 | < 0.1 | 0.2 | 4 | 1600 | 0.27 | 333 | < 400 | < 0.1 | 101 | < 2 | 382 | 1010 | 17.5 | 8.5 | < 3 | 31.4 | 49.16 | 9.28 | 9.77 | 0.157 | 16.34 | 7.61 | 0.4 | 2.72 | 0.518 | 0.21 | 0.23 | 98.73 | 2.56 | 12.8 | 27.6 | 3.59 | 15.4 | 3.37 | 0.834 | 2.64 | 0.38 | 2.11 | 0.38 | 1.07 | 0.146 | 0.94 | 0.146
85023 | < 50 | < 0.002 | < 5 | 1 | 44 | 3.2 | < 0.1 | 19 | 26.2 | 9 | 14 | 410 | 67.1 | 350 | 1.5 | 25.3 | 1 | 1.86 | 0.4 | 0.81 | 1.06 | 5 | 10.3 | 15 | 0.8 | 0.2 | 2.8 | > 2000 | 0.21 | 2.2 | 1100 | < 0.1 | 40 | < 2 | 3.3 | < 5 | 0.9 | 0.5 | < 3 | 34.9 | 78.48 | 16.21 | 1.46 | 0.163 | 0.1 | 0.34 | 1.21 | 0.77 | 0.01 | 0.02 | < 0.01 | 99.25 | 0.49 | 3.2 | 7.94 | 1 | 3.7 | 1.27 | 0.022 | 1.54 | 0.36 | 1.75 | 0.26 | 0.73 | 0.103 | 0.62 | 0.088 | 1.53
85024 | < 50 | < 0.002 | < 5 | < 1 | 37 | 3.5 | < 0.1 | 2 | 5.3 | 4 | 7 | 76 | 81.3 | 118 | 1.4 | 102 | 0.6 | 0.45 | < 0.1 | 1.01 | 2.49 | 9 | 1.8 | 11 | 0.4 | 0.2 | 48 | 95.9 | 0.25 | 0.8 | 1000 | < 0.1 | 49 | < 2 | 2.2 | < 5 | < 0.1 | 0.1 | < 3 | 28.7 | 73.93 | 15.48 | 0.4 | 0.025 | 0.02 | 0.6 | 8.56 | 0.26 | 0.001 | 0.25 | < 0.01 | 99.85 | 0.34 | 0.49 | 1.33 | 0.18 | 0.62 | 0.55 | 0.023 | 0.62 | 0.13 | 0.4 | 0.02 | 0.04 | < 0.005 | 0.05 | 0.009
85025 | < 50 | 0.036 | 79 | 8 | 45 | 6.2 | 10.1 | 2830 | 327 | 2570 | 35 | 815 | > 1000 | 26 | 4.4 | 28.6 | 13 | 6.28 | 41.2 | 109 | 23.2 | 210 | 17.8 | 174 | 19.4 | < 0.1 | 315 | > 2000 | 4.72 | 32 | 1200 | 0.1 | 349 | < 2 | 116 | 87 | 6.1 | 22 | < 3 | 26 | 67.8 | 15.42 | 6.23 | 0.059 | 0.91 | 1.52 | 1.28 | 1.69 | 0.649 | 0.24 | 0.02 | 97.72 | 1.82 | 267 | 436 | 47.5 | 144 | 18 | 3.87 | 8.91 | 1.01 | 4.35 | 0.68 | 1.71 | 0.215 | 1.3 | 0.197 | 1.04 | 0.94
85026 | < 50 | < 0.002 | < 5 | < 1 | 64 | 5.8 | < 0.1 | 185 | 105 | 10 | 13 | 886 | 235 | 194 | 9.6 | 418 | 1.6 | 5.28 | 0.2 | 1.26 | 7.49 | 13 | < 0.5 | 41 | 0.9 | < 0.1 | 2.9 | > 2000 | 0.45 | 2.1 | 1000 | < 0.1 | 31 | < 2 | 7.3 | < 5 | 0.2 | 1.3 | 9 | 30 | 67.38 | 23.28 | 0.69 | 0.044 | 0.03 | 0.09 | 3.71 | 1.48 | 0.006 | 0.12 | < 0.01 | 97.85 | 0.81 | 0.32 | 0.51 | 0.08 | 0.38 | 0.06 | 0.016 | 0.02 | < 0.01 | 0.03 | 0.01 | 0.02 | < 0.005 | 0.01 | < 0.002 | 1.63
85027 | < 50 | < 0.002 | < 5 | < 1 | 24 | 2.8 | < 0.1 | 10 | 68.1 | 106 | 19 | > 1000 | 2.4 | 13 | < 0.1 | 1.93 | < 0.5 | 17.4 | 0.2 | < 0.05 | 0.13 | 89 | < 0.5 | 2 | < 0.1 | < 0.1 | 2.9 | 682 | 0.33 | 0.3 | 1100 | < 0.1 | 4 | < 2 | 5.4 | < 5 | < 0.1 | 1.4 | < 3 | 26 | 68.04 | 17.81 | 0.34 | 0.01 | 0.02 | 0.15 | 2.12 | 11.05 | 0.003 | 0.33 | < 0.01 | 100.3 | 0.43 | < 0.05 | < 0.05 | < 0.01 | < 0.05 | 0.01 | 0.005 | < 0.01 | < 0.01 | < 0.01 | < 0.01 | < 0.01 | < 0.005 | < 0.01 | < 0.002
85028 | < 50 | < 0.002 | < 5 | 1 | 36 | 2.7 | < 0.1 | 24 | 20 | 25 | < 5 | 204 | 12.7 | 93 | 0.2 | 3.24 | 1.9 | 1.24 | 0.6 | 0.05 | 0.64 | 111 | < 0.5 | 1 | 0.2 | < 0.1 | 7.2 | > 2000 | 0.29 | 1.2 | 1000 | < 0.1 | 14 | < 2 | 436 | < 5 | 0.8 | 0.6 | < 3 | 30.8 | 76.44 | 16.24 | 1.18 | 0.066 | 0.07 | 0.2 | 3.04 | 0.9 | 0.014 | 0.19 | < 0.01 | 98.9 | 0.5 | 0.15 | 0.14 | 0.01 | < 0.05 | < 0.01 | 0.024 | < 0.01 | < 0.01 | < 0.01 | < 0.01 | < 0.01 | < 0.005 | < 0.01 | < 0.002 | 1.11
85029 | < 50 | < 0.002 | < 5 | < 1 | 44 | 4 | < 0.1 | 15 | 10.5 | < 3 | < 5 | 426 | 120 | 256 | 0.4 | 78.6 | 1.2 | 2.04 | 4.2 | 0.55 | 0.66 | 5 | < 0.5 | 3 | 0.8 | 0.1 | 1.6 | > 2000 | 0.18 | 0.9 | 800 | < 0.1 | 39 | < 2 | 4.8 | < 5 | 1 | 0.3 | < 3 | 32.6 | 75.98 | 15.78 | 1 | 0.073 | 0.03 | 0.27 | 3.83 | 1.13 | 0.005 | 0.08 | < 0.01 | 98.88 | 0.41 | 0.16 | 0.33 | 0.03 | 0.11 | 0.11 | 0.008 | 0.09 | 0.02 | 0.08 | 0.01 | 0.02 | < 0.005 | 0.02 | 0.003 | 0.86
85030 | < 50 | < 0.002 | 67 | 14 | 18 | 2.9 | < 0.1 | 10 | 33.8 | 236 | 7 | 93 | 4 | 1 | 2.1 | 0.36 | 4.3 | 0.49 | 0.1 | 3.68 | 1.31 | 421 | 10.6 | 103 | 0.2 | < 0.1 | 38.9 | 364 | 0.86 | 24.4 | 4300 | < 0.1 | 33 | < 2 | 25.7 | 44 | 6.4 | 0.6 | < 3 | 28.1 | 73.77 | 15.58 | 4.49 | 0.02 | 0.66 | 0.37 | 0.7 | 2.32 | 0.472 | 0.21 | < 0.01 | 100.6 | 1.98 | 21.2 | 41.4 | 4.78 | 18.2 | 3.5 | 0.994 | 2.46 | 0.37 | 2.01 | 0.39 | 1.01 | 0.137 | 1.02 | 0.155
85031 | < 50 | 0.006 | < 5 | < 1 | 32 | 3.4 | < 0.1 | 47 | 70.6 | 258 | 12 | 794 | 25.9 | 308 | 0.6 | 9.19 | 1.4 | 5.31 | 0.4 | 0.13 | 1.59 | 66 | < 0.5 | 5 | 0.4 | < 0.1 | 1.3 | > 2000 | 0.32 | 0.7 | < 400 | < 0.1 | 31 | < 2 | 242 | 7 | 0.6 | 1 | < 3 | 26.5 | 73.45 | 15.7 | 0.95 | 0.089 | 0.12 | 0.45 | 4.29 | 3.36 | 0.01 | 0.47 | < 0.01 | 99.71 | 0.8 | 0.47 | 0.49 | 0.04 | 0.12 | 0.03 | 0.041 | 0.04 | < 0.01 | 0.01 | < 0.01 | 0.01 | < 0.005 | 0.02 | 0.002 | 0.28
85032 | < 50 | < 0.002 | < 5 | < 1 | 26 | 3.4 | < 0.1 | 22 | 46.9 | 19 | 16 | 780 | 40.1 | 188 | 0.3 | 10.8 | 1.3 | 5.59 | 0.7 | 0.23 | 2.24 | 45 | < 0.5 | 2 | 0.5 | < 0.1 | 1.5 | > 2000 | 0.21 | 1 | 800 | < 0.1 | 14 | < 2 | 113 | < 5 | 0.4 | 0.7 | < 3 | 28.3 | 72.26 | 16.04 | 0.63 | 0.042 | 0.03 | 0.25 | 4.75 | 3.6 | 0.007 | 0.27 | < 0.01 | 98.22 | 0.34 | 0.35 | 0.5 | 0.05 | 0.16 | 0.06 | 0.014 | 0.04 | < 0.01 | 0.02 | < 0.01 | < 0.01 | < 0.005 | 0.02 | < 0.002 | 0.36
85033 | < 50 | 0.06 | 76 | 8 | 46 | 6.1 | 11.5 | > 1000 | 341 | 2780 | 39 | 783 | > 1000 | 27 | 4.6 | 29.1 | 14.6 | 7.01 | 44.8 | 115 | 25.2 | 223 | 17.2 | 152 | 2.2 | < 0.1 | 309 | > 2000 | 3.05 | 31.4 | 1300 | < 0.1 | 347 | 2 | 133 | 81 | 6.1 | 28.4 | < 3 | 25.5 | 68.06 | 15.27 | 6.18 | 0.059 | 0.91 | 1.54 | 1.27 | 1.67 | 0.646 | 0.24 | 0.02 | 97.68 | 1.84 | 275 | 448 | 48.4 | 149 | 19.9 | 4.36 | 9.18 | 1.04 | 4.74 | 0.71 | 1.7 | 0.228 | 1.37 | 0.197 | 1.01 | 0.913
85034 | < 50 | 0.017 | 108 | 24 | 22 | 3.9 | < 0.1 | 18 | 49.5 | 334 | 11 | 103 | 20.7 | < 1 | 4.2 | 0.44 | 6.9 | 0.65 | 0.1 | 6.27 | 2.01 | 607 | 13.7 | 172 | 0.4 | < 0.1 | 71.7 | 646 | 1.53 | 43.1 | < 400 | < 0.1 | 44 | < 2 | 52.6 | 76 | 10.2 | 0.8 | < 3 | 30.2 | 66.28 | 19.35 | 6.62 | 0.033 | 1.04 | 0.55 | 0.75 | 2.58 | 0.74 | 0.25 | 0.01 | 100.5 | 2.32 | 31.4 | 62.5 | 7.5 | 28 | 5.44 | 1.66 | 4.1 | 0.53 | 2.8 | 0.52 | 1.44 | 0.211 | 1.31 | 0.215
85035 | < 50 | 0.457 | 167 | 46 | 25 | 4.9 | 0.1 | 94 | 549 | 407 | < 5 | 1160 | 16.2 | 50 | 2 | 1.57 | 18.3 | 9.44 | 0.1 | 2.21 | 0.67 | 609 | 13.1 | 71 | 0.2 | < 0.1 | 0.2 | 1050 | 0.31 | 304 | < 400 | < 0.1 | 181 | < 2 | 2580 | 1080 | 22.5 | 20.8 | < 3 | 29.6 | 51.76 | 11.86 | 9.65 | 0.261 | 11.6 | 8.75 | 1.21 | 2.33 | 0.627 | 0.28 | 0.17 | 100.1 | 1.79 | 15.3 | 34.8 | 4.56 | 19.5 | 4.28 | 1.07 | 3.35 | 0.48 | 2.6 | 0.46 | 1.34 | 0.194 | 1.38 | 0.201
85036 | < 50 | 0.047 | 89 | 22 | 19 | 1.9 | < 0.1 | 14 | 259 | 516 | 8 | 366 | 9.5 | 5 | 2.6 | 1.13 | 7.5 | 2.9 | < 0.1 | 4.78 | 1.3 | 442 | 11.3 | 105 | 0.1 | < 0.1 | 17.5 | 817 | 0.98 | 58.3 | < 400 | < 0.1 | 67 | < 2 | 277 | 111 | 8.7 | 2.8 | < 3 | 29 | 67.76 | 16.06 | 5.78 | 0.07 | 2.43 | 0.66 | 0.63 | 3.19 | 0.53 | 0.16 | 0.02 | 99.98 | 2.71 | 26.2 | 50.9 | 5.82 | 22.6 | 4.11 | 1.06 | 3.04 | 0.42 | 2.34 | 0.42 | 1.16 | 0.17 | 1.09 | 0.167
85037 | < 50 | < 0.002 | < 5 | 1 | 43 | 4 | < 0.1 | 30 | 38.8 | 33 | 7 | 723 | 86.1 | 216 | 2.5 | 55.7 | 1.5 | 4.48 | 0.2 | 0.77 | 6.24 | 38 | < 0.5 | 15 | 0.2 | < 0.1 | 6.3 | 194 | 0.7 | 1 | 900 | < 0.1 | 16 | < 2 | 31 | < 5 | 0.6 | 0.6 | < 3 | 28.8 | 72.35 | 16.18 | 0.57 | 0.039 | 0.04 | 0.18 | 6.42 | 2.63 | 0.01 | 0.3 | < 0.01 | 99.18 | 0.47 | 1.11 | 1.64 | 0.14 | 0.36 | 0.05 | 0.013 | 0.08 | 0.01 | 0.06 | 0.01 | 0.02 | < 0.005 | 0.01 | < 0.002
85038 | < 50 | < 0.002 | < 5 | 1 | 38 | 3.5 | < 0.1 | 49 | 20.1 | 3 | 9 | 276 | 75.7 | 259 | 0.9 | 28.8 | 2.2 | 1.63 | 0.3 | 0.84 | 2.72 | 31 | < 0.5 | 10 | 0.7 | < 0.1 | 3 | > 2000 | 0.26 | 1 | 800 | < 0.1 | 41 | < 2 | 64 | < 5 | 0.2 | 0.2 | < 3 | 31 | 74.32 | 16.93 | 0.81 | 0.044 | 0.06 | 0.19 | 4.23 | 0.88 | 0.013 | 0.15 | < 0.01 | 98.66 | 1.02 | 0.28 | 0.42 | 0.05 | 0.2 | 0.04 | < 0.005 | 0.06 | 0.01 | 0.02 | < 0.01 | 0.01 | < 0.005 | < 0.01 | < 0.002 | 0.95
85039 | < 50 | < 0.002 | < 5 | < 1 | 42 | 3.7 | < 0.1 | 61 | 28 | 5 | 11 | 224 | 81.2 | 285 | 0.7 | 18.7 | 1.7 | 1.32 | 0.4 | 0.62 | 7.05 | 24 | < 0.5 | 4 | 0.8 | < 0.1 | 1.1 | > 2000 | 0.28 | 1 | < 400 | < 0.1 | 30 | < 2 | 166 | < 5 | 0.5 | 0.5 | < 3 | 30.5 | 75.79 | 16.78 | 0.98 | 0.129 | 0.06 | 0.18 | 2.68 | 0.78 | 0.013 | 0.29 | < 0.01 | 98.02 | 0.34 | 0.31 | 0.31 | 0.02 | < 0.05 | 0.01 | < 0.005 | 0.01 | < 0.01 | < 0.01 | < 0.01 | < 0.01 | < 0.005 | < 0.01 | < 0.002 | 1.32
85040 | < 50 | < 0.002 | < 5 | < 1 | 37 | 3.3 | < 0.1 | 11 | 44.6 | 57 | 15 | 1050 | 58.3 | 175 | 4.8 | 84.4 | 2 | 6.38 | 0.3 | 0.49 | 7.65 | 61 | < 0.5 | 25 | 0.1 | 0.4 | 2.7 | 400 | 1.56 | 0.6 | < 400 | < 0.1 | 708 | < 2 | 4.5 | < 5 | 0.4 | 0.6 | < 3 | 29.1 | 68.39 | 17.61 | 0.57 | 0.06 | 0.03 | 0.18 | 6.84 | 4.75 | 0.003 | 0.54 | < 0.01 | 99.38 | 0.4 | 1.35 | 2.31 | 0.23 | 0.86 | 0.06 | 0.035 | 0.04 | < 0.01 | 0.02 | < 0.01 | 0.01 | < 0.005 | < 0.01 | 0.114
85041 | < 50 | < 0.002 | < 5 | < 1 | 24 | 5 | < 0.1 | 19 | 72 | 37 | 14 | 1540 | 111 | 115 | 0.6 | 55.8 | 1.4 | 12.6 | < 0.1 | 0.31 | 4.72 | 139 | < 0.5 | 6 | 0.2 | < 0.1 | 2.2 | 198 | 0.09 | 0.7 | < 400 | < 0.1 | 4 | < 2 | 13.4 | < 5 | < 0.1 | 1.2 | < 3 | 26.1 | 67.04 | 18.25 | 0.27 | 0.009 | 0.01 | 0.58 | 7.91 | 3.55 | 0.002 | 0.6 | < 0.01 | 98.8 | 0.58 | 1.61 | 2.66 | 0.32 | 1.19 | 0.31 | 0.098 | 0.23 | 0.03 | 0.11 | 0.01 | 0.02 | < 0.005 | 0.02 | 0.003
85042 | < 50 | < 0.002 | < 5 | < 1 | 28 | 2.9 | < 0.1 | 6 | 21.7 | 170 | 12 | 490 | 76.6 | 93 | 3.6 | 131 | 1.1 | 3.26 | 0.2 | 0.52 | 5.83 | 76 | 0.6 | 16 | 0.2 | < 0.1 | 9.2 | 63.6 | 0.58 | 1 | < 400 | < 0.1 | 53 | < 2 | 9.6 | < 5 | 1 | 0.5 | < 3 | 28.7 | 72.72 | 16.59 | 0.43 | 0.013 | 0.03 | 0.36 | 7.61 | 2.44 | 0.007 | 0.3 | < 0.01 | 100.8 | 0.33 | 1.63 | 2.81 | 0.28 | 0.88 | 0.18 | 0.156 | 0.15 | 0.02 | 0.13 | 0.02 | 0.05 | 0.009 | 0.05 | 0.005
85043 | < 50 | 0.004 | 122 | 25 | 19 | 1.9 | < 0.1 | 10 | 79.8 | 366 | 33 | 105 | 7.5 | 3 | 3.5 | 0.73 | 1.4 | 0.72 | 0.2 | 12.9 | 3.76 | 254 | 14.8 | 128 | 0.5 | 0.3 | 75.4 | 1120 | 0.28 | 81.5 | 3100 | < 0.1 | 87 | < 2 | 151 | 132 | 12.1 | 0.5 | < 3 | 29.1 | 61.58 | 17.21 | 6.87 | 0.084 | 2.54 | 2.35 | 3.32 | 2.14 | 0.699 | 0.13 | 0.03 | 98.22 | 1.3 | 40 | 72.4 | 7.93 | 29.9 | 5.37 | 1.22 | 3.67 | 0.55 | 3.02 | 0.55 | 1.68 | 0.237 | 1.62 | 0.23
85044 | < 50 | 0.01 | 103 | 21 | 17 | 1.2 | < 0.1 | 1 | 7.1 | 412 | 24 | 79 | 7 | 2 | 5.3 | 0.6 | 1.3 | 0.49 | 0.2 | 13.4 | 4.54 | 387 | 13.6 | 206 | 0.2 | 0.2 | 80.5 | 68.2 | 1.23 | 63 | 3800 | < 0.1 | 73 | < 2 | 5.1 | 177 | 11.5 | < 0.1 | < 3 | 30.8 | 66.07 | 14.82 | 6.91 | 0.078 | 2.41 | 2.6 | 3.29 | 2.18 | 0.604 | 0.16 | 0.03 | 100.2 | 1.07 | 37.8 | 70.3 | 7.83 | 28.2 | 4.92 | 1.15 | 3.56 | 0.49 | 2.74 | 0.51 | 1.54 | 0.229 | 1.63 | 0.247
85045 | < 50 | < 0.002 | 325 | 51 | 18 | 1.7 | 0.1 | 1 | 1.2 | 15 | < 5 | 10 | 3.6 | < 1 | 1.8 | 0.27 | 3.3 | 0.06 | 0.1 | 0.31 | 0.13 | 180 | 23.9 | 64 | < 0.1 | 0.2 | 114 | 17.8 | 0.11 | 91.2 | 1100 | < 0.1 | 104 | < 2 | 2.1 | 233 | 45.3 | < 0.1 | 5 | 31.9 | 49.44 | 14.36 | 14.51 | 0.204 | 6.41 | 11.95 | 1.48 | 0.27 | 1.242 | 0.09 | 0.03 | 101 | 1.02 | 3.97 | 10.3 | 1.59 | 9 | 3 | 0.961 | 3.81 | 0.72 | 4.51 | 0.92 | 2.8 | 0.431 | 3.03 | 0.444
85046 | < 50 | 0.045 | 105 | 15 | 17 | 1.3 | < 0.1 | 5 | 88.4 | 827 | 11 | 160 | 4.5 | 2 | 2.7 | 0.36 | 8.9 | 1.23 | < 0.1 | 5.8 | 1.33 | 397 | 9.8 | 100 | < 0.1 | < 0.1 | 10 | 646 | 1.01 | 84.5 | < 400 | < 0.1 | 62 | < 2 | 64.5 | 236 | 12.8 | 1 | < 3 | 27.5 | 63.54 | 13.64 | 5.99 | 0.088 | 4.44 | 3.79 | 3.52 | 2.23 | 0.507 | 0.16 | 0.04 | 99.02 | 1.1 | 10.3 | 22.5 | 2.61 | 10.1 | 2.07 | 0.692 | 1.75 | 0.32 | 1.9 | 0.35 | 1.12 | 0.173 | 1.1 | 0.156
85047 | < 50 | 0.181 | 143 | 3 | 27 | 3.4 | < 0.1 | 68 | 252 | 453 | 23 | 502 | 8 | 7 | 3.3 | 0.6 | 1.9 | 3.34 | 0.1 | 12.8 | 3.58 | 277 | 17.9 | 140 | < 0.1 | < 0.1 | 4.4 | 1040 | 1.46 | 18.3 | < 400 | < 0.1 | 148 | < 2 | 499 | 96 | 9.6 | 2.3 | < 3 | 30.9 | 56.58 | 19.05 | 8.96 | 0.089 | 3.4 | 1.92 | 2.35 | 2.66 | 0.723 | 0.74 | 0.03 | 98.99 | 2.06 | 39.7 | 73.4 | 8.15 | 28.8 | 4.97 | 1.17 | 3.82 | 0.58 | 3.32 | 0.67 | 1.85 | 0.266 | 1.73 | 0.301
85048 | < 50 | 0.109 | 125 | 20 | 21 | 2.5 | < 0.1 | 43 | 316 | 514 | 30 | 409 | 7.9 | 17 | 3.1 | 0.74 | 2.3 | 3.24 | 0.7 | 11.9 | 3.24 | 272 | 14.6 | 112 | 0.2 | < 0.1 | 31.6 | 1680 | 1.95 | 72.4 | 1000 | < 0.1 | 81 | < 2 | 514 | 188 | 16.6 | 4.1 | < 3 | 27.1 | 61.79 | 16.72 | 7.48 | 0.098 | 3.02 | 2.31 | 3.26 | 3.21 | 0.606 | 0.23 | 0.03 | 100.3 | 1.6 | 33 | 61.2 | 6.79 | 25 | 4.63 | 1.06 | 3.51 | 0.51 | 2.97 | 0.55 | 1.56 | 0.233 | 1.67 | 0.26
85049 | < 50 | < 0.002 | 124 | 20 | 15 | 1.8 | < 0.1 | 3 | 20 | 63 | < 5 | 17 | 1.1 | 4 | 0.5 | 0.1 | 4.6 | 0.2 | 0.4 | 0.17 | 0.09 | 137 | 5.6 | 18 | 0.1 | 0.1 | 68.1 | 186 | 0.26 | 41.1 | 2100 | < 0.1 | 48 | < 2 | 3.7 | 71 | 16 | 0.4 | < 3 | 28.2 | 53.25 | 21.22 | 6.18 | 0.097 | 3.05 | 11.5 | 2.82 | 0.18 | 0.315 | 0.02 | 0.01 | 99.76 | 1.12 | 1.32 | 3.39 | 0.51 | 2.38 | 0.76 | 0.385 | 0.92 | 0.16 | 1.07 | 0.21 | 0.6 | 0.092 | 0.62 | 0.099
85050 | 60 | 0.052 | 208 | 53 | 21 | 1.2 | 0.1 | 2 | 2.6 | 548 | 453 | 20 | 19.4 | 2 | 4.2 | 1.02 | 1 | 0.29 | 0.7 | 2.43 | 0.52 | 398 | 30 | 169 | 0.6 | 1 | 43.8 | 111 | 0.87 | 107 | 1700 | < 0.1 | 550 | < 2 | 2.9 | 133 | 23 | < 0.1 | < 3 | 26.6 | 45.63 | 15.24 | 15.13 | 0.256 | 6.12 | 7.78 | 3.63 | 0.43 | 2.38 | 0.4 | 0.02 | 100.4 | 3.37 | 28.5 | 58.3 | 7.19 | 29.3 | 6.18 | 1.9 | 6.29 | 1.01 | 6.04 | 1.16 | 3.3 | 0.481 | 3.2 | 0.494
85051 | < 50 | 0.375 | 150 | 38 | 12 | 3.8 | < 0.1 | 114 | 481 | 272 | 5 | 209 | 1.6 | 11 | 1.5 | 0.1 | 1.6 | 1.51 | < 0.1 | 1.6 | 0.46 | 1050 | 9.7 | 55 | 0.1 | 0.3 | 41.7 | 1220 | 2.11 | 299 | 800 | < 0.1 | 87 | < 2 | 1030 | 995 | 17 | 5.9 | < 3 | 30.6 | 50.93 | 9.69 | 9.08 | 0.156 | 15.61 | 8.23 | 0.78 | 1.82 | 0.478 | 0.13 | 0.22 | 99.08 | 2.17 | 9.72 | 21.4 | 2.79 | 12.6 | 3.09 | 0.802 | 2.49 | 0.36 | 2.02 | 0.37 | 1.08 | 0.158 | 1.05 | 0.16
85052 | < 50 | 0.026 | 144 | 27 | 17 | 2.8 | < 0.1 | 3 | 14.2 | 594 | < 5 | 54 | 3.2 | 2 | 2 | 0.18 | 0.9 | 0.41 | < 0.1 | 1.93 | 0.56 | 1020 | 12.3 | 88 | 0.2 | 0.1 | 44.9 | 295 | 0.28 | 205 | < 400 | < 0.1 | 57 | < 2 | 277 | 617 | 20.1 | 0.4 | < 3 | 29.1 | 52.52 | 13.13 | 8.93 | 0.148 | 9.4 | 8.89 | 2.65 | 1.55 | 0.654 | 0.29 | 0.1 | 100.5 | 1.75 | 15.7 | 33 | 4.09 | 17.1 | 3.43 | 1.07 | 2.77 | 0.43 | 2.24 | 0.48 | 1.27 | 0.167 | 1.16 | 0.197

## QC
Report Number: A24-08409
Report Date: 11/9/2024
Analyte Symbol | Cl | F | V | Co | Ga | Ge | In | Sn | Cs | Ba | Pb | Rb | Nb | Be | Hf | Ta | W | Tl | Bi | Th | U | Sr | Y | Zr | Ag | Cd | Cu | Li | Mo | Ni | S | Te | Zn | Au | As | Cr | Sc | Sb | Se | Mass | SiO2 | Al2O3 | Fe2O3(T) | MnO | MgO | CaO | Na2O | K2O | TiO2 | P2O5 | Cr2O3 | Total | LOI | La | Ce | Pr | Nd | Sm | Eu | Gd | Tb | Dy | Ho | Er | Tm | Yb | Lu | Li | Nb2O5
Unit Symbol | ppm | % | ppm | ppm | ppm | ppm | ppm | ppm | ppm | ppm | ppm | ppm | ppm | ppm | ppm | ppm | ppm | ppm | ppm | ppm | ppm | ppm | ppm | ppm | ppm | ppm | ppm | ppm | ppm | ppm | ppm | ppm | ppm | ppb | ppm | ppm | ppm | ppm | ppm | g | % | % | % | % | % | % | % | % | % | % | % | % | % | ppm | ppm | ppm | ppm | ppm | ppm | ppm | ppm | ppm | ppm | ppm | ppm | ppm | ppm | % | %
Detection Limit | 50 | 0.002 | 5 | 1 | 1 | 0.5 | 0.1 | 1 | 0.1 | 3 | 5 | 1 | 0.2 | 1 | 0.1 | 0.01 | 0.5 | 0.05 | 0.1 | 0.05 | 0.01 | 2 | 0.5 | 1 | 0.1 | 0.1 | 0.1 | 0.1 | 0.05 | 0.1 | 400 | 0.1 | 1 | 2 | 0.5 | 5 | 0.1 | 0.1 | 3 |  | 0.01 | 0.01 | 0.01 | 0.005 | 0.01 | 0.01 | 0.01 | 0.01 | 0.001 | 0.01 | 0.01 | 0.01 |  | 0.05 | 0.05 | 0.01 | 0.05 | 0.01 | 0.005 | 0.01 | 0.01 | 0.01 | 0.01 | 0.01 | 0.005 | 0.01 | 0.002 | 0.01 | 0.003
Analysis Method | FUS-XRF | ISE | FUS-MS | FUS-MS | FUS-MS | FUS-MS | FUS-MS | FUS-MS | FUS-MS | FUS-MS | FUS-MS | FUS-MS | FUS-MS | FUS-ICP | FUS-MS | FUS-MS | FUS-MS | FUS-MS | FUS-MS | FUS-MS | FUS-MS | FUS-MS | FUS-MS | FUS-ICP | TD-MS | TD-MS | TD-MS | TD-MS | TD-MS | TD-MS | TD-MS | TD-MS | TD-MS | INAA | INAA | INAA | INAA | INAA | INAA | INAA | FUS-ICP | FUS-ICP | FUS-ICP | FUS-ICP | FUS-ICP | FUS-ICP | FUS-ICP | FUS-ICP | FUS-ICP | FUS-ICP | FUS-ICP | FUS-ICP | GRAV | FUS-MS | FUS-MS | FUS-MS | FUS-MS | FUS-MS | FUS-MS | FUS-MS | FUS-MS | FUS-MS | FUS-MS | FUS-MS | FUS-MS | FUS-MS | FUS-MS | FUS-Na2O2 | FUS-XRF
NIST 694 Meas |  | 3.08 | [38 empty] | 11.42 | 1.9 | 0.75 | 0.011 | 0.34 | 42.75 | 0.87 | 0.54 | 0.12 | 29.69 | 0.11
NIST 694 Cert |  | 3.2 | [38 empty] | 11.2 | 1.8 | 0.79 | 0.0116 | 0.33 | 43.6 | 0.86 | 0.51 | 0.11 | 30.2 | 0.1
NIST 694 Meas |  | 3.07
NIST 694 Cert |  | 3.2
NCS DC71305 (GBW 07113) Meas | [13 empty] | 4 | [9 empty] | 413 | [16 empty] | 72.57 | 12.93 | 3.28 | 0.144 | 0.14 | 0.6 | 2.51 | 5.49 | 0.29 | 0.06
NCS DC71305 (GBW 07113) Cert | [13 empty] | 4 | [9 empty] | 403 | [16 empty] | 72.8 | 13 | 3.21 | 0.14 | 0.16 | 0.59 | 2.57 | 5.43 | 0.3 | 0.05
AN-G Meas | 370
AN-G Cert | 300
OKA-1 Meas | [68 empty] | 0.545
OKA-1 Cert | [68 empty] | 0.529
NIST 696 Meas | [23 empty] | 1016 | [16 empty] | 3.85 | 54.02 | 8.68 | < 0.005 | 0.03 | 0.04 |  | < 0.01 | 2.671 | 0.07
NIST 696 Cert | [23 empty] | 1037 | [16 empty] | 3.79 | 54.5 | 8.7 | 0.004 | 0.012 | 0.018 |  | 0.009 | 2.64 | 0.05
SY-4 Meas | [13 empty] | 3 | [9 empty] | 557 | [16 empty] | 49.52 | 20.34 | 6.13 | 0.108 | 0.5 | 8.1 | 6.84 | 1.65 | 0.289 | 0.13
SY-4 Cert | [13 empty] | 2.6 | [9 empty] | 517 | [16 empty] | 49.9 | 20.69 | 6.21 | 0.108 | 0.54 | 8.05 | 7.1 | 1.66 | 0.287 | 0.131
ZW-C Meas | < 50
ZW-C Cert | 30
OREAS 101b (Fusion) Meas |  |  | 72 | 43 | [6 empty] | < 5 | [8 empty] | 34.7 | 370 |  | 160 | [30 empty] | 759 | 1270 | 119 | 367 | 47 | 7.49 |  | 4.95 | 30.1 | 5.92 | 17.6 | 2.57 | 16.8 | 2.52
OREAS 101b (Fusion) Cert |  |  | 80 | 47 | [6 empty] | 20 | [8 empty] | 37.1 | 396 |  | 178 | [30 empty] | 789 | 1331 | 127 | 378 | 48 | 7.77 |  | 5.37 | 32.1 | 6.34 | 18.7 | 2.66 | 17.6 | 2.58
OREAS 101b (4 Acid) Meas | [26 empty] | 425 |  | 19.4 | 8.7
OREAS 101b (4 Acid) Cert | [26 empty] | 412 |  | 20.1 | 8.2
OREAS 101b (4 Acid) Meas | [26 empty] | 418 |  | 18.4 | 8.8
OREAS 101b (4 Acid) Cert | [26 empty] | 412 |  | 20.1 | 8.2
OREAS 101b (4 Acid) Meas | [26 empty] | 436 |  | 18.1 | 9.1
OREAS 101b (4 Acid) Cert | [26 empty] | 412 |  | 20.1 | 8.2
OREAS 101b (4 Acid) Meas | [26 empty] | 395 |  | 18.7 | 8
OREAS 101b (4 Acid) Cert | [26 empty] | 412 |  | 20.1 | 8.2
OREAS 101b (4 Acid) Meas | [26 empty] | 407 |  | 20.8 | 10.5
OREAS 101b (4 Acid) Cert | [26 empty] | 412 |  | 20.1 | 8.2
OREAS 98 (4 Acid) Meas | [24 empty] | 40.2 |  | > 10000 | [5 empty] | 1210
OREAS 98 (4 Acid) Cert | [24 empty] | 45.1 |  | 148000 | [5 empty] | 1360
OREAS 98 (4 Acid) Meas | [24 empty] | 44 |  | > 10000 | [5 empty] | 1320
OREAS 98 (4 Acid) Cert | [24 empty] | 45.1 |  | 148000 | [5 empty] | 1360
OREAS 98 (4 Acid) Meas | [24 empty] | 46.7 |  | > 10000 | [5 empty] | 1460
OREAS 98 (4 Acid) Cert | [24 empty] | 45.1 |  | 148000 | [5 empty] | 1360
OREAS 98 (4 Acid) Meas | [24 empty] | 42 |  | > 10000 | [5 empty] | 1320
OREAS 98 (4 Acid) Cert | [24 empty] | 45.1 |  | 148000 | [5 empty] | 1360
NCS DC73303 (GBW 07105) Meas | 120
NCS DC73303 (GBW 07105) Cert | 114
NCS DC86318 Meas | [8 empty] | 11.3 |  |  | 373 | [7 empty] | 67.5 |  |  | > 10000 | [30 empty] | 1960 | 420 | 736 | > 2000 | > 1000 | 19 | > 1000 | 503 | > 1000 | 593 | > 1000 | 266 | > 1000 | 256
NCS DC86318 Cert | [8 empty] | 11.88 |  |  | 369.42 | [7 empty] | 67 |  |  | 17008 | [30 empty] | 1960 | 432 | 737 | 3429 | 1725 | 18.91 | 2168 | 468 | 3224 | 560 | 1750 | 271 | 1844 | 264
JK C Meas |  | 35.6
JK C Cert |  | 37.43
SX18-04 Meas | [68 empty] | 1.275
SX18-04 Cert | [68 empty] | 1.32
SX18-05 Meas | [68 empty] | 0.929
SX18-05 Cert | [68 empty] | 0.973
USZ-25-2006 /RARE-EARTH ORE CGL 111 Meas |  |  | 143 | 33 | [5 empty] | 896 | 1080 | [10 empty] | > 10000 | 926 | [30 empty] | > 2000 | > 3000 | > 1000 | > 2000 | 821 | 195 | [6 empty] | 49.5
USZ-25-2006 /RARE-EARTH ORE CGL 111 Cert |  |  | 139 | 32.5 | [5 empty] | 917 | 1100 | [10 empty] | 22400 | 959 | [30 empty] | 19300 | 29000 | 2800 | 8800 | 900 | 211 | [6 empty] | 54.5
DNC-1a Meas | [23 empty] | 35 | [16 empty] | 47.69 | 18.34 | 10.02 | 0.149 | 10.03 | 11.42 | 1.92 | 0.22 | 0.491 | 0.08
DNC-1a Cert | [23 empty] | 38 | [16 empty] | 47.15 | 18.34 | 9.97 | 0.15 | 10.13 | 11.49 | 1.89 | 0.234 | 0.48 | 0.07
NCS DC86303 Meas | [67 empty] | 0.21
NCS DC86303 Cert | [67 empty] | 0.2134
NCS DC86304 Meas | [67 empty] | 1.07
NCS DC86304 Cert | [67 empty] | 1.06
NCS DC86304 Meas | [67 empty] | 1.05
NCS DC86304 Cert | [67 empty] | 1.06
BHVO-2 Meas | [23 empty] | 161 | [16 empty] | 49.71 | 13.79 | 12.58 |  | 7.18 | 11.56 | 2.26 | 0.51 | 2.786 | 0.27
BHVO-2 Cert | [23 empty] | 172 | [16 empty] | 49.9 | 13.5 | 12.3 |  | 7.23 | 11.4 | 2.22 | 0.52 | 2.73 | 0.27
USZ-42-2006 /RARE-EARTH ORE CGL 124 Meas |  |  | 124 | [6 empty] | 305 | 1640 |  | 36 | [6 empty] | 952 |  | 5160 | 162 | [30 empty] | > 2000 | > 3000 | > 1000 | > 2000 | 514 | 86 |  |  |  | 7.52 |  |  | 17.4
USZ-42-2006 /RARE-EARTH ORE CGL 124 Cert |  |  | 115 | [6 empty] | 307 | 1600 |  | 31 | [6 empty] | 946 |  | 4900 | 167 | [30 empty] | 21100 | 27600 | 2300 | 6500 | 539 | 87.22 |  |  |  | 7.86 |  |  | 17.85
OREAS 903 (4 Acid) Meas | [24 empty] | 0.6 | 0.2 | 6800 | 19.9 | 4.54 | 55.9 | 5300 |  | 24
OREAS 903 (4 Acid) Cert | [24 empty] | 0.432 | 0.2 | 6520 | 18.3 | 4.32 | 54 | 5000 |  | 24.3
OREAS 903 (4 Acid) Meas | [24 empty] | 0.5 | 0.2 | 5980 | 17.4 | 4.17 | 50.1 | 5000 |  | 24
OREAS 903 (4 Acid) Cert | [24 empty] | 0.432 | 0.2 | 6520 | 18.3 | 4.32 | 54 | 5000 |  | 24.3
Lithium Tetraborate FX-LT 100 lot#220610B Meas | [67 empty] | 7.9
Lithium Tetraborate FX-LT 100 lot#220610B Cert | [67 empty] | 8
Lithium Tetraborate FX-LT 100 lot#220610B Meas | [67 empty] | 8.08
Lithium Tetraborate FX-LT 100 lot#220610B Cert | [67 empty] | 8
Lithium Tetraborate FX-LT 100 lot#220610B Meas | [67 empty] | 7.71
Lithium Tetraborate FX-LT 100 lot#220610B Cert | [67 empty] | 8
REE-1 Meas |  |  |  | 1 |  |  |  | 512 | 1.1 | 103 |  | 1040 | > 1000 |  | 473 |  |  |  |  | 777 | 145 | 133 | 5710 | [30 empty] | 1700 | > 3000 | 448 | 1530 | 410 | 25.1 | 451 | 116 | 911 | 216 | 729 | 113 | 718
REE-1 Cert |  |  |  | 1.58 |  |  |  | 498 | 1.07 | 100.1 |  | 1050 | 4050 |  | 479 |  |  |  |  | 719 | 137 | 129 | 5480 | [30 empty] | 1661 | 3960 | 435 | 1456 | 381 | 23.5 | 433 | 106 | 847 | 208 | 701 | 106 | 678
OREAS 96 (4 Acid) Meas | [24 empty] | 10.9 |  | > 10000 |  |  |  | 43300 |  | 454
OREAS 96 (4 Acid) Cert | [24 empty] | 11.5 |  | 39300 |  |  |  | 41900 |  | 457
OREAS 96 (4 Acid) Meas | [24 empty] | 10.6 |  | > 10000 |  |  |  | 42500 |  | 421
OREAS 96 (4 Acid) Cert | [24 empty] | 11.5 |  | 39300 |  |  |  | 41900 |  | 457
OREAS 96 (4 Acid) Meas | [24 empty] | 11.6 |  | > 10000 |  |  |  | 41600 |  | 463
OREAS 96 (4 Acid) Cert | [24 empty] | 11.5 |  | 39300 |  |  |  | 41900 |  | 457
OREAS 96 (4 Acid) Meas | [24 empty] | 11.3 |  | > 10000 |  |  |  | 45500 |  | 510
OREAS 96 (4 Acid) Cert | [24 empty] | 11.5 |  | 39300 |  |  |  | 41900 |  | 457
OREAS 96 (4 Acid) Meas | [24 empty] | 10.9 |  | > 10000 |  |  |  | 39100 |  | 435
OREAS 96 (4 Acid) Cert | [24 empty] | 11.5 |  | 39300 |  |  |  | 41900 |  | 457
OREAS 96 (4 Acid) Meas | [24 empty] | 11.1 |  | > 10000 |  |  |  | 40800 |  | 427
OREAS 96 (4 Acid) Cert | [24 empty] | 11.5 |  | 39300 |  |  |  | 41900 |  | 457
OREAS 96 (4 Acid) Meas | [24 empty] | 11.5 |  | > 10000 |  |  |  | 41800 |  | 417
OREAS 96 (4 Acid) Cert | [24 empty] | 11.5 |  | 39300 |  |  |  | 41900 |  | 457
Oreas 77b (4 Acid) Meas | [24 empty] | 1.9 | 1.3 | 3780 | 24.4 |  | > 10000 |  | 1.5 | 241
Oreas 77b (4 Acid) Cert | [24 empty] | 1.62 | 1.2 | 3426 | 18.8 |  | 113000 |  | 1.35 | 205
Oreas 77b (4 Acid) Meas | [24 empty] | 1.7 | 1.2 | 3040 | 17.3 |  | > 10000 |  | 1.3 | 183
Oreas 77b (4 Acid) Cert | [24 empty] | 1.62 | 1.2 | 3426 | 18.8 |  | 113000 |  | 1.35 | 205
Oreas 72b (4 Acid) Meas | [24 empty] | 0.3 | 0.2 | 218 | 32.6 | 4.17 | 6650 | 12700 | < 0.1 | 101
Oreas 72b (4 Acid) Cert | [24 empty] | 0.23 | 0.31 | 222 | 33.3 | 4.01 | 6860 | 14900 | 0.092 | 99
W-2b Meas |  |  | 267 | 44 | 17 |  |  |  |  | 173 | 8 | 19 | 7.5 | < 1 | 2.4 |  |  |  |  | 2.3 | 0.5 | 192 |  | 89 | [16 empty] | 52.27 | 15.07 | 10.78 | 0.168 | 6.25 | 11.06 | 2.23 | 0.62 | 1.1 | 0.13 | 0.01 |  |  | 10.7 | 23.1 |  | 13.3 | 3.3 | 1.1 |  | 0.62 | 3.8 | 0.74 |  |  | 2 | 0.33
W-2b Cert |  |  | 260 | 43 | 17 |  |  |  |  | 170 | 9.3 | 21 | 7.9 | 1.3 | 2.6 |  |  |  |  | 2.4 | 0.53 | 190 |  | 100 | [16 empty] | 52.68 | 15.45 | 10.83 | 0.167 | 6.37 | 10.86 | 2.2 | 0.626 | 1.06 | 0.14 | 0.01 |  |  | 10 | 23 |  | 13 | 3.3 | 1 |  | 0.63 | 3.6 | 0.76 |  |  | 2.1 | 0.33
OREAS 149 (Fusion XRF) Meas | [68 empty] | 0.94
OREAS 149 (Fusion XRF) Cert | [68 empty] | 0.915
OREAS 681 (4 Acid) Meas | [24 empty] | 0.2 |  | 260 | 13.2 | 1.25 | 502 | 700 |  | 91
OREAS 681 (4 Acid) Cert | [24 empty] | 0.118 |  | 264 | 13 | 1.38 | 503 | 1090 |  | 88
AMIS 0250 (Flourine) Meas |  | 9.2
AMIS 0250 (Flourine) Cert |  | 8.99
AMIS 0449 Meas | [68 empty] | 0.155
AMIS 0449 Cert | [68 empty] | 0.157
OREAS 148 (Peroxide Fusion) Meas | [67 empty] | 0.5
OREAS 148 (Peroxide Fusion) Cert | [67 empty] | 0.48
OREAS 148 (Peroxide Fusion) Meas | [67 empty] | 0.5
OREAS 148 (Peroxide Fusion) Cert | [67 empty] | 0.48
OREAS 148 (Peroxide Fusion) Meas | [67 empty] | 0.48
OREAS 148 (Peroxide Fusion) Cert | [67 empty] | 0.48
OREAS 70b (4 Acid) Meas | [24 empty] | 0.2 | 0.3 | 56.9 | 34.3 | 3.83 | 2240 | 3300 |  | 112
OREAS 70b (4 Acid) Cert | [24 empty] | 0.2 | 0.4 | 52 | 34.4 | 3.3 | 2180 | 3100 |  | 112
OREAS 70b (4 Acid) Meas | [24 empty] | 0.2 | 0.3 | 45.9 | 37.1 | 4.93 | 2070 | 2800 |  | 110
OREAS 70b (4 Acid) Cert | [24 empty] | 0.2 | 0.4 | 52 | 34.4 | 3.3 | 2180 | 3100 |  | 112
OREAS 70b (4 Acid) Meas | [24 empty] | 0.2 | 0.4 | 52.5 | 34.4 | 4.39 | 2270 | 4900 |  | 122
OREAS 70b (4 Acid) Cert | [24 empty] | 0.2 | 0.4 | 52 | 34.4 | 3.3 | 2180 | 3100 |  | 112
OREAS 70b (4 Acid) Meas | [24 empty] | 0.2 | 0.4 | 48 | 35.6 | 3.95 | 2200 | 4000 |  | 109
OREAS 70b (4 Acid) Cert | [24 empty] | 0.2 | 0.4 | 52 | 34.4 | 3.3 | 2180 | 3100 |  | 112
OREAS 620 (4 Acid) Meas | [24 empty] | 38.6 | 165 | 1790 | 21.6 | 8.62 | 15.6 | 23300 |  | > 10000
OREAS 620 (4 Acid) Cert | [24 empty] | 38.5 | 163 | 1730 | 20 | 9.47 | 15.2 | 24700 |  | 31500
OREAS 620 (4 Acid) Meas | [24 empty] | 36.8 | 157 | 1740 | 20.9 | 8.48 | 15 | 21400 |  | > 10000
OREAS 620 (4 Acid) Cert | [24 empty] | 38.5 | 163 | 1730 | 20 | 9.47 | 15.2 | 24700 |  | 31500
OREAS 620 (4 Acid) Meas | [24 empty] | 35.7 | 164 | 1660 | 21.6 | 8.57 | 15.2 | 24100 |  | > 10000
OREAS 620 (4 Acid) Cert | [24 empty] | 38.5 | 163 | 1730 | 20 | 9.47 | 15.2 | 24700 |  | 31500
OREAS 753 (4 Acid) Meas | [25 empty] | 1.6 | 19.8 | > 2000 | 3.15 | 11.1 | < 400 |  | 91
OREAS 753 (4 Acid) Cert | [25 empty] | 1.54 | 18.4 | 9850 | 3.32 | 10.8 | 140 |  | 87
OREAS 603c (4 Acid) Meas | [24 empty] | > 100 | 30.9 | > 10000 | 30.2 | 49.8 | 25.8 | 29500 | 13.3 | 7210
OREAS 603c (4 Acid) Cert | [24 empty] | 294 | 31.4 | 12100 | 27.6 | 60 | 26.9 | 35900 | 23.8 | 8030
OREAS 999 (Peroxide Fusion) Meas | [67 empty] | 2.6
OREAS 999 (Peroxide Fusion) Cert | [67 empty] | 2.67
OREAS 999 (Peroxide Fusion) Meas | [67 empty] | 2.61
OREAS 999 (Peroxide Fusion) Cert | [67 empty] | 2.67
OREAS 999 (Peroxide Fusion) Meas | [67 empty] | 2.63
OREAS 999 (Peroxide Fusion) Cert | [67 empty] | 2.67
DMMAS 126 Meas | [33 empty] | 1240 | 1600 | 66 | 7.7 | 4.5 | < 3
DMMAS 126 Cert | [33 empty] | 1211 | 1588 | 66 | 7.88 | 4.51 | 4.26
OREAS 601c (4 acid) Meas | [24 empty] | 49.1 | 2.9 | 1210 | 28.8 | 3.59 | 7.1 | 16700 | 7 | 435
OREAS 601c (4 acid) Cert | [24 empty] | 50.3 | 2.77 | 1160 | 26.7 | 3.66 | 6.83 | 15800 | 7.5 | 425
OREAS 601c (4 acid) Meas | [24 empty] | 45.3 | 2.7 | 1170 | 27.5 | 3.32 | 6.3 | 15400 | 5.1 | 397
OREAS 601c (4 acid) Cert | [24 empty] | 50.3 | 2.77 | 1160 | 26.7 | 3.66 | 6.83 | 15800 | 7.5 | 425
OREAS 601c (4 acid) Meas | [24 empty] | 47.6 | 2.7 | 1230 | 29 | 3.54 | 7.1 | 15000 | 5.7 | 421
OREAS 601c (4 acid) Cert | [24 empty] | 50.3 | 2.77 | 1160 | 26.7 | 3.66 | 6.83 | 15800 | 7.5 | 425
OREAS 504 (4 Acid) Meas | [24 empty] | 3.3 |  | > 10000 |  | 669 |  | 12700
OREAS 504 (4 Acid) Cert | [24 empty] | 3.13 |  | 11370 |  | 643 |  | 13700
OREAS 504 (4 Acid) Meas | [24 empty] | 3.6 |  | > 10000 |  | 653 |  | 14300
OREAS 504 (4 Acid) Cert | [24 empty] | 3.13 |  | 11370 |  | 643 |  | 13700
OREAS 504 (4 Acid) Meas | [24 empty] | 3.3 |  | > 10000 |  | 650 |  | 14500
OREAS 504 (4 Acid) Cert | [24 empty] | 3.13 |  | 11370 |  | 643 |  | 13700
OREAS 504 (4 Acid) Meas | [24 empty] | 3.3 |  | > 10000 |  | 711 |  | 15100
OREAS 504 (4 Acid) Cert | [24 empty] | 3.13 |  | 11370 |  | 643 |  | 13700
OREAS 504 (4 Acid) Meas | [24 empty] | 3.2 |  | > 10000 |  | 701 |  | 14500
OREAS 504 (4 Acid) Cert | [24 empty] | 3.13 |  | 11370 |  | 643 |  | 13700
OREAS 504 (4 Acid) Meas | [24 empty] | 3.3 |  | > 10000 |  | 680 |  | 13300
OREAS 504 (4 Acid) Cert | [24 empty] | 3.13 |  | 11370 |  | 643 |  | 13700
GMO-04 Meas | [24 empty] | 2 |  | 234 |  | 8010 |  | 7200 |  | 134
GMO-04 Cert | [24 empty] | 1.93 |  | 239.5 |  | 7949 |  | 7100 |  | 128
GMO-04 Meas | [24 empty] | 1.8 |  | 239 |  | 8060 |  | 6700 |  | 131
GMO-04 Cert | [24 empty] | 1.93 |  | 239.5 |  | 7949 |  | 7100 |  | 128
OREAS 752 (Peroxide Fusion) Meas |  |  |  |  | 17 | 6 |  | 237 | 67 | 59 |  | 653 | 53 |  |  | 40 |  |  |  | 1 | 8 |  | 2 | [30 empty] | 1.96 | 3.69 | 0.42 | 1.53 | 0.38 |  | 0.38 | 0.08 | 0.37 | 0.05 | 0.14
OREAS 752 (Peroxide Fusion) Cert |  |  |  |  | 18 | 6.4 |  | 238 | 66 | 57 |  | 659 | 47 |  |  | 41 |  |  |  | 0.97 | 8.44 |  | 1.9 | [30 empty] | 1.88 | 3.48 | 0.43 | 1.49 | 0.4 |  | 0.36 | 0.08 | 0.36 | 0.05 | 0.14
85008 Orig | [67 empty] | 0.88
85008 Dup | [67 empty] | 0.9
85016 Orig | [24 empty] | 0.5 | < 0.1 | 3.3 | > 2000 | 0.52 | 1 | 1400 | < 0.1 | 72
85016 Dup | [24 empty] | 0.7 | < 0.1 | 3.4 | > 2000 | 0.45 | 0.9 | 1600 | < 0.1 | 77
85017 Orig |  | < 0.002
85017 Dup |  | < 0.002
85022 Orig |  |  | 147 | 33 | 12 | 2.9 | < 0.1 | 58 | 797 | 301 | < 5 | 299 | 2.2 | 5 | 1.5 | 0.16 | < 0.5 | 2.16 | < 0.1 | 1.63 | 0.43 | 429 | 10.1 | 56 | [16 empty] | 49.16 | 9.28 | 9.77 | 0.157 | 16.34 | 7.61 | 0.4 | 2.72 | 0.518 | 0.21 | 0.23 | 98.73 |  | 12.7 | 27.2 | 3.58 | 15.3 | 3.29 | 0.807 | 2.66 | 0.38 | 2.09 | 0.37 | 1.07 | 0.148 | 1.04 | 0.148
85022 Dup |  |  | 147 | 33 | 12 | 2.9 | < 0.1 | 61 | 785 | 303 | < 5 | 297 | 2.3 |  | 1.5 | 0.16 | < 0.5 | 2.15 | < 0.1 | 1.72 | 0.42 | 428 | 10.2 | [30 empty] | 13 | 28 | 3.6 | 15.6 | 3.45 | 0.862 | 2.63 | 0.37 | 2.12 | 0.38 | 1.06 | 0.144 | 0.85 | 0.144
85024 Orig |  |  | < 5 | < 1 | 37 | 3.6 | < 0.1 | 1 | 5.3 | 5 | 7 | 75 | 80.4 | 120 | 1.4 | 101 | 0.6 | 0.45 | < 0.1 | 0.99 | 2.48 | 10 | 1.8 | 11 | [16 empty] | 74.01 | 15.43 | 0.41 | 0.025 | 0.02 | 0.61 | 8.6 | 0.26 | 0.001 | 0.25 | < 0.01 | 99.96 |  | 0.48 | 1.37 | 0.18 | 0.62 | 0.54 | 0.023 | 0.63 | 0.13 | 0.4 | 0.02 | 0.03 | < 0.005 | 0.04 | 0.008
85024 Dup |  |  | < 5 | < 1 | 37 | 3.4 | < 0.1 | 2 | 5.2 | 3 | 7 | 76 | 82.1 | 116 | 1.3 | 103 | 0.6 | 0.46 | < 0.1 | 1.03 | 2.5 | 8 | 1.8 | 11 | [16 empty] | 73.85 | 15.52 | 0.38 | 0.025 | 0.01 | 0.6 | 8.52 | 0.26 | 0.001 | 0.24 | < 0.01 | 99.75 |  | 0.49 | 1.29 | 0.18 | 0.61 | 0.56 | 0.022 | 0.61 | 0.13 | 0.4 | 0.03 | 0.05 | 0.006 | 0.05 | 0.009
85025 Orig |  |  | 81 | 8 | 46 | 6.1 | 10.2 | 2830 | 331 | 2590 | 34 | 820 | > 1000 | 26 | 4.5 | 29 | 12.2 | 6.24 | 39.6 | 111 | 23.1 | 211 | 18.2 | 174 | [16 empty] | 67.9 | 15.44 | 6.34 | 0.059 | 0.91 | 1.54 | 1.28 | 1.69 | 0.649 | 0.24 | 0.02 | 97.87 |  | 271 | 444 | 48.4 | 147 | 18.2 | 3.93 | 9.1 | 1.04 | 4.49 | 0.68 | 1.69 | 0.226 | 1.34 | 0.201
85025 Dup |  |  | 77 | 7 | 43 | 6.3 | 10.1 | 2820 | 323 | 2540 | 35 | 809 | > 1000 | 27 | 4.3 | 28.2 | 13.8 | 6.33 | 42.8 | 107 | 23.3 | 208 | 17.4 | 171 | [16 empty] | 67.82 | 15.45 | 6.19 | 0.061 | 0.93 | 1.52 | 1.32 | 1.73 | 0.666 | 0.23 | 0.02 | 97.73 |  | 264 | 428 | 46.7 | 141 | 17.8 | 3.8 | 8.73 | 0.99 | 4.22 | 0.67 | 1.73 | 0.205 | 1.25 | 0.193
85027 Orig |  | < 0.002 | [22 empty] | < 0.1 | < 0.1 | 2.8 | 700 | 0.39 | 0.4 | 1200 | < 0.1 | 5
85027 Dup |  | < 0.002 | [22 empty] | < 0.1 | < 0.1 | 2.9 | 664 | 0.26 | 0.2 | 1000 | < 0.1 | 3
85031 Orig | [67 empty] | 0.27
85031 Dup | [67 empty] | 0.28
85038 Orig | [67 empty] | 0.94
85038 Dup | [67 empty] | 0.96
85039 Orig |  |  | < 5 | < 1 | 42 | 3.7 | < 0.1 | 61 | 28.3 | 5 | 11 | 221 | 81.3 |  | 0.7 | 19 | 2.2 | 1.34 | 0.4 | 0.63 | 6.94 | 23 | < 0.5 | [10 empty] | < 2 | 171 | < 5 | 0.4 | 0.8 | < 3 | 30.6 | [13 empty] | 0.32 | 0.32 | 0.03 | < 0.05 | 0.02 | 0.007 | 0.01 | < 0.01 | 0.01 | < 0.01 | < 0.01 | < 0.005 | 0.01 | < 0.002 | 1.3
85039 Dup |  |  | < 5 | < 1 | 41 | 3.6 | < 0.1 | 61 | 27.7 | 5 | 11 | 226 | 81.1 | 285 | 0.7 | 18.4 | 1.3 | 1.3 | 0.4 | 0.61 | 7.16 | 24 | < 0.5 | 4 | [9 empty] | < 2 | 162 | < 5 | 0.6 | 0.3 | < 3 | 30.5 | 75.79 | 16.78 | 0.98 | 0.129 | 0.06 | 0.18 | 2.68 | 0.78 | 0.013 | 0.29 | < 0.01 | 98.02 |  | 0.31 | 0.3 | 0.02 | 0.11 | 0.01 | < 0.005 | 0.02 | < 0.01 | < 0.01 | < 0.01 | < 0.01 | < 0.005 | < 0.01 | < 0.002 | 1.34
85041 Orig |  | < 0.002
85041 Dup |  | < 0.002
85042 Orig | [24 empty] | 0.2 | 0.1 | 9 | 62.9 | 0.56 | 1 | < 400 | < 0.1 | 54
85042 Dup | [24 empty] | 0.2 | < 0.1 | 9.4 | 64.2 | 0.6 | 0.9 | < 400 | < 0.1 | 52
85050 Orig |  |  | 205 | 52 | 21 | 1.2 | 0.1 | 2 | 2.6 | 543 | 442 | 19 | 19.5 | 2 | 4.2 | 1 | 1.2 | 0.28 | 0.7 | 2.44 | 0.53 | 395 | 30 | 171 | [16 empty] | 45.68 | 15.33 | 15.2 | 0.256 | 6.2 | 7.79 | 3.64 | 0.43 | 2.392 | 0.39 | 0.02 | 100.7 |  | 28.3 | 57.7 | 7.18 | 29.4 | 6.31 | 1.92 | 6.17 | 1 | 6.13 | 1.18 | 3.33 | 0.477 | 3.13 | 0.49
85050 Dup |  |  | 211 | 53 | 21 | 1.2 | 0.1 | 2 | 2.6 | 553 | 463 | 20 | 19.3 | 2 | 4.1 | 1.05 | 0.8 | 0.3 | 0.7 | 2.41 | 0.51 | 401 | 30 | 168 | [16 empty] | 45.57 | 15.15 | 15.06 | 0.256 | 6.04 | 7.76 | 3.62 | 0.43 | 2.368 | 0.4 | 0.02 | 100 |  | 28.6 | 58.8 | 7.21 | 29.3 | 6.06 | 1.88 | 6.41 | 1.03 | 5.95 | 1.14 | 3.26 | 0.485 | 3.28 | 0.498
85051 Orig |  | 0.37 | [22 empty] | 0.1 | 0.4 | 44.3 | 1220 | 2.15 | 313 | 1100 | < 0.1 | 90
85051 Dup |  | 0.38 | [22 empty] | 0.1 | 0.1 | 39.2 | 1210 | 2.08 | 284 | 400 | < 0.1 | 83
85052 Orig | < 50 | 0.026 | 144 | 27 | 17 | 2.8 | < 0.1 | 3 | 14.2 | 594 | < 5 | 54 | 3.2 | 2 | 2 | 0.18 | 0.9 | 0.41 | < 0.1 | 1.93 | 0.56 | 1020 | 12.3 | 88 | 0.2 | 0.1 | 44.9 | 295 | 0.28 | 205 | < 400 | < 0.1 | 57 | < 2 | 277 | 617 | 20.1 | 0.4 | < 3 | 29.1 | 52.52 | 13.65 | 8.93 | 0.148 | 9.51 | 8.89 | 2.7 | 1.56 | 0.658 | 0.3 | 0.1 | 100.6 | 1.75 | 15.7 | 33 | 4.09 | 17.1 | 3.43 | 1.07 | 2.77 | 0.43 | 2.24 | 0.48 | 1.27 | 0.167 | 1.16 | 0.197
85052 Split Prep dup | < 50 | 0.044 | 138 | 27 | 16 | 2.7 | < 0.1 | 3 | 14 | 587 | < 5 | 53 | 3.3 | 2 | 1.7 | 0.19 | 3.8 | 0.35 | < 0.1 | 1.81 | 0.56 | 998 | 12.1 | 88 | 0.1 | 0.2 | 43.3 | 292 | 0.21 | 200 | < 400 | < 0.1 | 58 | < 2 | 279 | 617 | 19.5 | 0.4 | < 3 | 28.2 | 52.89 | 13.39 | 8.9 | 0.15 | 9.43 | 8.91 | 2.72 | 1.59 | 0.663 | 0.3 | 0.1 | 100.7 | 1.82 | 14.9 | 31 | 3.84 | 15.7 | 3.23 | 1.06 | 2.76 | 0.42 | 2.26 | 0.44 | 1.2 | 0.16 | 1.11 | 0.192
Method Blank | [33 empty] | < 2 | < 0.5 | < 5 | < 0.1 | < 0.1 | < 3 | 30
Method Blank |  | < 0.002
Method Blank |  | < 0.002
Method Blank | [24 empty] | < 0.1 | < 0.1 | 0.8 | 0.1 | 0.14 | 0.1 | 1300 | < 0.1 | 1
Method Blank |  |  | < 5 | < 1 | < 1 | < 0.5 | < 0.1 | < 1 | < 0.1 | < 3 | < 5 | < 1 | < 0.2 |  | < 0.1 | < 0.01 | < 0.5 | < 0.05 | < 0.1 | < 0.05 | < 0.01 | < 2 | < 0.5 | [30 empty] | < 0.05 | < 0.05 | < 0.01 | < 0.05 | < 0.01 | < 0.005 | < 0.01 | < 0.01 | < 0.01 | < 0.01 | < 0.01 | < 0.005 | < 0.01 | < 0.002
Method Blank | [24 empty] | < 0.1 | < 0.1 | 0.3 | < 0.1 | 0.2 | < 0.1 | < 400 | < 0.1 | 2
Method Blank | [24 empty] | < 0.1 | < 0.1 | < 0.1 | < 0.1 | 0.25 | < 0.1 | < 400 | < 0.1 | < 1
Method Blank | [24 empty] | < 0.1 | < 0.1 | 0.8 | < 0.1 | 0.14 | < 0.1 | 500 | < 0.1 | < 1
Method Blank | [67 empty] | < 0.01
Method Blank | [67 empty] | < 0.01
Method Blank | [67 empty] | < 0.01
Method Blank | [24 empty] | < 0.1 | < 0.1 | < 0.1 | < 0.1 | < 0.05 | < 0.1 | < 400 | < 0.1 | < 1
Method Blank | [24 empty] | < 0.1 | < 0.1 | 0.2 | 0.2 | 0.07 | < 0.1 | < 400 | < 0.1 | < 1
Method Blank | [24 empty] | < 0.1 | < 0.1 | < 0.1 | < 0.1 | 0.24 | 0.1 | < 400 | < 0.1 | < 1
Method Blank | [24 empty] | < 0.1 | < 0.1 | 0.1 | < 0.1 | < 0.05 | < 0.1 | < 400 | < 0.1 | < 1
Method Blank | [24 empty] | < 0.1 | < 0.1 | < 0.1 | < 0.1 | 0.14 | < 0.1 | < 400 | < 0.1 | < 1
Method Blank | [24 empty] | < 0.1 | < 0.1 | < 0.1 | < 0.1 | 0.08 | 0.3 | < 400 | < 0.1 | 1
Method Blank | [24 empty] | < 0.1 | < 0.1 | < 0.1 | < 0.1 | 0.09 | < 0.1 | < 400 | < 0.1 | < 1
Method Blank | [24 empty] | < 0.1 | < 0.1 | < 0.1 | 0.6 | < 0.05 | < 0.1 | < 400 | < 0.1 | < 1
Method Blank | [68 empty] | < 0.003