## Results
Report Number: A24-09698
Report Date: 27/9/2024
Analyte Symbol | Cl | F | V | Co | Ga | Ge | In | Sn | Cs | Ba | Pb | Rb | Nb | Be | Hf | Ta | W | Tl | Bi | Th | U | Sr | Y | Zr | Ag | Cd | Cu | Li | Mo | Ni | S | Te | Zn | Au | As | Cr | Sc | Sb | Se | Mass | SiO2 | Al2O3 | Fe2O3(T) | MnO | MgO | CaO | Na2O | K2O | TiO2 | P2O5 | Cr2O3 | Total | LOI | La | Ce | Pr | Nd | Sm | Eu | Gd | Tb | Dy | Ho | Er | Tm | Yb | Lu | Li
Unit Symbol | ppm | % | ppm | ppm | ppm | ppm | ppm | ppm | ppm | ppm | ppm | ppm | ppm | ppm | ppm | ppm | ppm | ppm | ppm | ppm | ppm | ppm | ppm | ppm | ppm | ppm | ppm | ppm | ppm | ppm | ppm | ppm | ppm | ppb | ppm | ppm | ppm | ppm | ppm | g | % | % | % | % | % | % | % | % | % | % | % | % | % | ppm | ppm | ppm | ppm | ppm | ppm | ppm | ppm | ppm | ppm | ppm | ppm | ppm | ppm | %
Detection Limit | 50 | 0.002 | 5 | 1 | 1 | 0.5 | 0.1 | 1 | 0.1 | 3 | 5 | 1 | 0.2 | 1 | 0.1 | 0.01 | 0.5 | 0.05 | 0.1 | 0.05 | 0.01 | 2 | 0.5 | 1 | 0.1 | 0.1 | 0.1 | 0.1 | 0.05 | 0.1 | 400 | 0.1 | 1 | 2 | 0.5 | 5 | 0.1 | 0.1 | 3 |  | 0.01 | 0.01 | 0.01 | 0.005 | 0.01 | 0.01 | 0.01 | 0.01 | 0.001 | 0.01 | 0.01 | 0.01 |  | 0.05 | 0.05 | 0.01 | 0.05 | 0.01 | 0.005 | 0.01 | 0.01 | 0.01 | 0.01 | 0.01 | 0.005 | 0.01 | 0.002 | 0.01
Analysis Method | FUS-XRF | ISE | FUS-MS | FUS-MS | FUS-MS | FUS-MS | FUS-MS | FUS-MS | FUS-MS | FUS-MS | FUS-MS | FUS-MS | FUS-MS | FUS-ICP | FUS-MS | FUS-MS | FUS-MS | FUS-MS | FUS-MS | FUS-MS | FUS-MS | FUS-ICP | FUS-MS | FUS-ICP | TD-MS | TD-MS | TD-MS | TD-MS | TD-MS | TD-MS | TD-MS | TD-MS | TD-MS | INAA | INAA | INAA | INAA | INAA | INAA | INAA | FUS-ICP | FUS-ICP | FUS-ICP | FUS-ICP | FUS-ICP | FUS-ICP | FUS-ICP | FUS-ICP | FUS-ICP | FUS-ICP | FUS-ICP | FUS-ICP | GRAV | FUS-MS | FUS-MS | FUS-MS | FUS-MS | FUS-MS | FUS-MS | FUS-MS | FUS-MS | FUS-MS | FUS-MS | FUS-MS | FUS-MS | FUS-MS | FUS-MS | FUS-Na2O2
85054 | < 50 | < 0.002 | < 5 | 1 | 43 | 4.6 | < 0.1 | 11 | 36.9 | 6 | 9 | 713 | 49.7 | 194 | 0.3 | 28.6 | < 0.5 | 3.89 | 12.5 | 3.48 | 0.98 | 14 | 2.5 | 4 | 0.6 | < 0.1 | 10.8 | > 2000 | 3.17 | 6.2 | 800 | < 0.1 | 26 | 90 | 1.7 | 268 | 0.5 | 0.5 | < 3 | 32 | 78.37 | 14.66 | 1.1 | 0.056 | 0.05 | 0.18 | 2.69 | 1.55 | 0.007 | 0.06 | 0.05 | 99.01 | 0.3 | 0.79 | 2.21 | 0.39 | 1.37 | 1.49 | < 0.005 | 1.6 | 0.24 | 0.63 | 0.05 | 0.07 | 0.007 | 0.03 | < 0.002 | 1.06
85055 | < 50 | 0.031 | < 5 | 1 | 62 | 4.3 | < 0.1 | 62 | 30.9 | 7 | 6 | > 1000 | 61.4 | 185 | 1.9 | 33.2 | 1.3 | 7.93 | 0.2 | 1.4 | 0.86 | 22 | 0.7 | 14 | 0.5 | < 0.1 | 3.7 | > 2000 | 1.87 | 0.8 | 600 | < 0.1 | 131 | < 2 | < 0.5 | 20 | 0.5 | 0.4 | < 3 | 28.8 | 77.78 | 14.98 | 1.26 | 0.082 | 0.06 | 0.08 | 1.33 | 2.75 | 0.011 | 0.06 | < 0.01 | 99.26 | 0.87 | 0.44 | 0.91 | 0.1 | 0.54 | 0.15 | < 0.005 | 0.15 | 0.03 | 0.12 | 0.01 | 0.02 | < 0.005 | 0.01 | < 0.002 | 0.91
85056 | < 50 | < 0.002 | < 5 | 1 | 42 | 5.8 | < 0.1 | 28 | 22.4 | 5 | 9 | 461 | 94 | 336 | 0.9 | 131 | 0.8 | 2.42 | 0.7 | 1.19 | 3.33 | 28 | 1 | 7 | 0.3 | 0.2 | 8.1 | > 2000 | 2.04 | 2.3 | 800 | < 0.1 | 75 | < 2 | < 0.5 | 32 | < 0.1 | < 0.1 | < 3 | 29.6 | 75.51 | 15.28 | 0.97 | 0.098 | 0.04 | 0.69 | 4.29 | 0.66 | 0.005 | 0.52 | < 0.01 | 98.69 | 0.62 | 1.68 | 2.24 | 0.25 | 0.77 | 0.12 | 0.014 | 0.19 | 0.03 | 0.12 | 0.02 | 0.04 | 0.006 | 0.04 | < 0.002 | 0.82
85057 | < 50 | < 0.002 | < 5 | 1 | 42 | 5.8 | < 0.1 | 5 | 7.9 | < 3 | 12 | 383 | 79.5 | 72 | 2.2 | 165 | 0.6 | 2.18 | < 0.1 | 2.55 | 8.24 | 9 | 0.5 | 15 | 0.3 | 0.1 | 4.3 | 1260 | 1.76 | 3.5 | 1100 | < 0.1 | 92 | < 2 | 4 | 198 | < 0.1 | < 0.1 | < 3 | 31.5 | 73.65 | 16.06 | 0.62 | 0.095 | 0.02 | 0.26 | 7.59 | 0.85 | 0.002 | 0.27 | 0.03 | 99.62 | 0.21 | 0.33 | 0.52 | 0.08 | 0.25 | 0.12 | 0.005 | 0.14 | 0.02 | 0.08 | 0.01 | 0.02 | < 0.005 | 0.01 | < 0.002
85058 | < 50 | < 0.002 | < 5 | < 1 | 32 | 2.6 | < 0.1 | 6 | 34.4 | 5 | 10 | 634 | 99.9 | 148 | 0.8 | 32.7 | < 0.5 | 3.05 | 0.8 | 0.84 | 0.35 | 11 | 5.3 | 9 | 1.3 | 0.2 | 4 | > 2000 | 1.79 | 0.8 | < 400 | < 0.1 | 60 | < 2 | < 0.5 | 19 | 1.4 | 0.5 | < 3 | 32.4 | 75.27 | 16.95 | 1.86 | 0.258 | 0.13 | 0.24 | 3.43 | 2.09 | 0.002 | 0.03 | < 0.01 | 100.6 | 0.37 | 0.35 | 0.84 | 0.11 | 0.63 | 0.37 | 0.007 | 0.45 | 0.14 | 0.78 | 0.1 | 0.23 | 0.032 | 0.17 | 0.02 | 0.97
85059 | < 50 | 0.155 | 22 | 2 | 31 | 7.7 | < 0.1 | 15 | 12.9 | 10 | 225 | 102 | 252 | 124 | 0.8 | 221 | 3.3 | 0.6 | 5.8 | 7.03 | 12.5 | 39 | 5.7 | 14 | 1.6 | 4.2 | 13.6 | 340 | 3.7 | 10.5 | < 400 | 0.2 | 186 | 54 | 3.3 | 60 | 3.3 | < 0.1 | < 3 | 32.5 | 66.29 | 11.79 | 5.17 | 3.535 | 0.36 | 5.05 | 3.66 | 0.21 | 0.065 | 3.12 | < 0.01 | 99.55 | 0.3 | 4.26 | 6.11 | 0.58 | 2.13 | 0.85 | 0.351 | 0.95 | 0.19 | 1.06 | 0.17 | 0.48 | 0.07 | 0.5 | 0.076
85060 | < 50 | < 0.002 | < 5 | < 1 | 37 | 2.8 | < 0.1 | 1 | 1.4 | < 3 | 9 | 32 | 25.9 | 8 | 0.7 | 15.2 | < 0.5 | 0.18 | < 0.1 | 1.1 | 0.25 | 13 | 5 | 7 | 0.4 | 0.2 | 3 | 33.7 | 1.88 | 3.5 | 600 | < 0.1 | 4 | 20 | 5 | 243 | < 0.1 | < 0.1 | < 3 | 28.6 | 72.28 | 17.53 | 0.37 | 0.008 | < 0.01 | 0.71 | 9.05 | 0.48 | < 0.001 | 0.05 | 0.03 | 100.8 | 0.27 | 2.83 | 7.19 | 0.88 | 3.45 | 1.47 | 0.027 | 1.1 | 0.18 | 0.8 | 0.1 | 0.2 | 0.027 | 0.17 | 0.025
85061 | < 50 | 0.023 | < 5 | < 1 | 38 | 3.1 | < 0.1 | 7 | 9 | 7 | 12 | 412 | 48.5 | 5 | 1.8 | 28 | < 0.5 | 1.92 | 3.3 | 3.1 | 2.79 | 17 | 19.6 | 15 | 0.6 | 0.2 | 2.5 | 36.4 | 1.07 | 0.7 | 600 | < 0.1 | 32 | < 2 | < 0.5 | 28 | 2.3 | < 0.1 | < 3 | 28.9 | 74.77 | 14.76 | 0.89 | 0.158 | 0.03 | 0.56 | 6.68 | 1.93 | 0.006 | 0.03 | < 0.01 | 100 | 0.22 | 3.85 | 10.4 | 1.5 | 5.89 | 3.02 | 0.047 | 2.82 | 0.57 | 2.99 | 0.39 | 1.05 | 0.193 | 1.47 | 0.244
85062 | < 50 | < 0.002 | < 5 | < 1 | 36 | 3 | < 0.1 | 5 | 16.8 | 8 | 9 | 593 | 41 | 2 | 1.4 | 14 | < 0.5 | 2.99 | 0.1 | 3.3 | 0.77 | 14 | 24.1 | 15 | 0.5 | 0.1 | 5.1 | 42.8 | 1.48 | 1 | 1100 | < 0.1 | 22 | < 2 | 3.7 | 25 | 3.5 | 0.2 | < 3 | 27.3 | 74.49 | 15.02 | 0.92 | 0.18 | 0.03 | 0.33 | 6.57 | 2.65 | 0.005 | 0.03 | < 0.01 | 100.5 | 0.27 | 5.47 | 15.3 | 2.06 | 8.21 | 3.45 | 0.015 | 2.93 | 0.56 | 3.27 | 0.52 | 1.45 | 0.28 | 2.13 | 0.33
85063 | < 50 | 0.026 | 9 | 3 | 15 | 1.3 | 0.1 | 3 | 0.6 | 343 | 5 | 49 | 10.9 | 1 | 6 | 0.92 | 0.9 | 0.2 | < 0.1 | 4.71 | 1.21 | 74 | 65 | 245 | 0.2 | < 0.1 | 26.6 | 8.3 | 3.99 | 5.6 | 1000 | < 0.1 | 57 | < 2 | 3.7 | 115 | 6.9 | < 0.1 | < 3 | 27.1 | 75.8 | 12.5 | 2.99 | 0.057 | 0.46 | 1.17 | 4.55 | 2.16 | 0.298 | 0.06 | 0.01 | 101 | 0.91 | 27 | 59.4 | 7.99 | 33.8 | 9.08 | 1.27 | 9.88 | 1.72 | 11.6 | 2.4 | 7.57 | 1.11 | 7.74 | 1.2
85064 | < 50 | 0.031 | < 5 | 1 | 49 | 3.2 | < 0.1 | 27 | 33.1 | 4 | 9 | > 1000 | 58.5 | 165 | 0.2 | 25.1 | 1.6 | 9.48 | 5.2 | 0.64 | 1.35 | 24 | 1 | 3 | 0.5 | < 0.1 | 5.2 | > 2000 | 3.21 | 5.4 | 1100 | < 0.1 | 42 | < 2 | 4.8 | 301 | 1 | 0.5 | < 3 | 29.4 | 75.72 | 15.38 | 1.05 | 0.064 | 0.03 | 0.21 | 3.15 | 3.7 | 0.006 | 0.14 | 0.05 | 99.95 | 0.5 | 0.32 | 0.93 | 0.09 | 0.28 | 0.29 | 0.006 | 0.3 | 0.06 | 0.24 | 0.02 | 0.04 | 0.006 | 0.03 | < 0.002 | 0.61
85065 | < 50 | 0.015 | < 5 | < 1 | 75 | 5.2 | < 0.1 | 106 | 22 | 9 | 78 | > 1000 | 125 | 85 | 5.5 | 152 | 2.2 | 4.12 | 1 | 5.35 | 46 | 21 | 2.2 | 43 | 0.6 | 3.2 | 15.6 | 260 | 0.77 | 0.6 | 1000 | < 0.1 | 183 | < 2 | < 0.5 | 10 | < 0.1 | 0.3 | < 3 | 29.3 | 64.62 | 21.99 | 1.16 | 0.153 | 0.09 | 0.6 | 7.77 | 2.73 | 0.008 | 0.09 | < 0.01 | 100.4 | 1.16 | 0.45 | 1.04 | 0.14 | 0.44 | 0.37 | 0.02 | 0.44 | 0.09 | 0.37 | 0.03 | 0.07 | 0.01 | 0.07 | 0.008
85066 | < 50 | 0.023 | < 5 | < 1 | 41 | 4.4 | < 0.1 | 12 | 11.7 | 4 | 9 | 720 | 58.2 | 111 | 1 | 64.9 | 1.1 | 3.75 | 6.9 | 2.16 | 3.1 | 19 | 0.5 | 7 | 0.5 | < 0.1 | 7.6 | 546 | 1 | 0.7 | 1200 | < 0.1 | 41 | < 2 | < 0.5 | < 5 | 0.3 | < 0.1 | < 3 | 27.6 | 72.22 | 16.36 | 0.71 | 0.042 | 0.04 | 0.48 | 7.05 | 1.65 | 0.003 | 0.2 | < 0.01 | 99.21 | 0.45 | 0.5 | 0.43 | 0.03 | 0.15 | 0.12 | 0.009 | 0.08 | 0.02 | 0.08 | 0.01 | 0.01 | < 0.005 | 0.02 | 0.003
85067 | < 50 | < 0.002 | 84 | 15 | 20 | 0.9 | < 0.1 | < 1 | 152 | 280 | < 5 | 88 | 5.3 | 1 | 2.8 | 0.69 | < 0.5 | 0.57 | 0.2 | 3.81 | 1.4 | 313 | 9.9 | 110 | 0.1 | < 0.1 | 23.4 | 176 | 0.53 | 40.7 | 1600 | < 0.1 | 71 | < 2 | 6.7 | 225 | 10.2 | 1.7 | < 3 | 29.1 | 65.07 | 15.56 | 5.13 | 0.076 | 2.52 | 5.33 | 3.8 | 1.08 | 0.539 | 0.11 | 0.03 | 99.71 | 0.47 | 15.9 | 31.5 | 3.53 | 15 | 2.97 | 0.842 | 2.32 | 0.35 | 1.97 | 0.37 | 1 | 0.145 | 0.89 | 0.13

## QC
Report Number: A24-09698
Report Date: 27/9/2024
Analyte Symbol | Cl | F | V | Co | Ga | Ge | In | Sn | Cs | Ba | Pb | Rb | Nb | Be | Hf | Ta | W | Tl | Bi | Th | U | Sr | Y | Zr | Ag | Cd | Cu | Li | Mo | Ni | S | Te | Zn | Au | As | Cr | Sc | Sb | Se | Mass | SiO2 | Al2O3 | Fe2O3(T) | MnO | MgO | CaO | Na2O | K2O | TiO2 | P2O5 | Cr2O3 | Total | LOI | La | Ce | Pr | Nd | Sm | Eu | Gd | Tb | Dy | Ho | Er | Tm | Yb | Lu | Li
Unit Symbol | ppm | % | ppm | ppm | ppm | ppm | ppm | ppm | ppm | ppm | ppm | ppm | ppm | ppm | ppm | ppm | ppm | ppm | ppm | ppm | ppm | ppm | ppm | ppm | ppm | ppm | ppm | ppm | ppm | ppm | ppm | ppm | ppm | ppb | ppm | ppm | ppm | ppm | ppm | g | % | % | % | % | % | % | % | % | % | % | % | % | % | ppm | ppm | ppm | ppm | ppm | ppm | ppm | ppm | ppm | ppm | ppm | ppm | ppm | ppm | %
Detection Limit | 50 | 0.002 | 5 | 1 | 1 | 0.5 | 0.1 | 1 | 0.1 | 3 | 5 | 1 | 0.2 | 1 | 0.1 | 0.01 | 0.5 | 0.05 | 0.1 | 0.05 | 0.01 | 2 | 0.5 | 1 | 0.1 | 0.1 | 0.1 | 0.1 | 0.05 | 0.1 | 400 | 0.1 | 1 | 2 | 0.5 | 5 | 0.1 | 0.1 | 3 |  | 0.01 | 0.01 | 0.01 | 0.005 | 0.01 | 0.01 | 0.01 | 0.01 | 0.001 | 0.01 | 0.01 | 0.01 |  | 0.05 | 0.05 | 0.01 | 0.05 | 0.01 | 0.005 | 0.01 | 0.01 | 0.01 | 0.01 | 0.01 | 0.005 | 0.01 | 0.002 | 0.01
Analysis Method | FUS-XRF | ISE | FUS-MS | FUS-MS | FUS-MS | FUS-MS | FUS-MS | FUS-MS | FUS-MS | FUS-MS | FUS-MS | FUS-MS | FUS-MS | FUS-ICP | FUS-MS | FUS-MS | FUS-MS | FUS-MS | FUS-MS | FUS-MS | FUS-MS | FUS-ICP | FUS-MS | FUS-ICP | TD-MS | TD-MS | TD-MS | TD-MS | TD-MS | TD-MS | TD-MS | TD-MS | TD-MS | INAA | INAA | INAA | INAA | INAA | INAA | INAA | FUS-ICP | FUS-ICP | FUS-ICP | FUS-ICP | FUS-ICP | FUS-ICP | FUS-ICP | FUS-ICP | FUS-ICP | FUS-ICP | FUS-ICP | FUS-ICP | GRAV | FUS-MS | FUS-MS | FUS-MS | FUS-MS | FUS-MS | FUS-MS | FUS-MS | FUS-MS | FUS-MS | FUS-MS | FUS-MS | FUS-MS | FUS-MS | FUS-MS | FUS-Na2O2
NIST 694 Meas |  | 3.08 | [38 empty] | 11.36 | 1.88 | 0.75 | 0.011 | 0.34 | 43.03 | 0.88 | 0.54 | 0.119 | 30.59 | 0.12
NIST 694 Cert |  | 3.2 | [38 empty] | 11.2 | 1.8 | 0.79 | 0.0116 | 0.33 | 43.6 | 0.86 | 0.51 | 0.11 | 30.2 | 0.1
NIST 694 Meas |  | 3.16
NIST 694 Cert |  | 3.2
NCS DC71305 (GBW 07113) Meas | [13 empty] | 4 | [7 empty] | 42 |  | 417 | [16 empty] | 72.39 | 13 | 3.35 | 0.146 | 0.14 | 0.59 | 2.47 | 5.48 | 0.285 | 0.03
NCS DC71305 (GBW 07113) Cert | [13 empty] | 4 | [7 empty] | 43 |  | 403 | [16 empty] | 72.8 | 13 | 3.21 | 0.14 | 0.16 | 0.59 | 2.57 | 5.43 | 0.3 | 0.05
AN-G Meas | 350
AN-G Cert | 300
NIST 696 Meas | [23 empty] | 1054 | [16 empty] | 3.8 | 52.46 | 8.61 | < 0.005 | 0.04 | 0.03 |  | < 0.01 | 2.576 | 0.05
NIST 696 Cert | [23 empty] | 1037 | [16 empty] | 3.79 | 54.5 | 8.7 | 0.004 | 0.012 | 0.018 |  | 0.009 | 2.64 | 0.05
GS-N Meas | 410
GS-N Cert | 450
ZW-C Meas | < 50
ZW-C Cert | 30
OREAS 101b (Fusion) Meas |  |  | 75 | 45 | [15 empty] | 34.6 | 361 |  | 176 | [30 empty] | 735 | 1240 | 119 | 364 | 47 | 7.51 |  | 4.94 | 30 | 6.09 | 17.9 | 2.57 | 16.7 | 2.46
OREAS 101b (Fusion) Cert |  |  | 80 | 47 | [15 empty] | 37.1 | 396 |  | 178 | [30 empty] | 789 | 1331 | 127 | 378 | 48 | 7.77 |  | 5.37 | 32.1 | 6.34 | 18.7 | 2.66 | 17.6 | 2.58
OREAS 101b (4 Acid) Meas | [26 empty] | 418 |  | 19.6 | 9.7
OREAS 101b (4 Acid) Cert | [26 empty] | 412 |  | 20.1 | 8.2
OREAS 101b (4 Acid) Meas | [26 empty] | 404 |  | 16.6 | 8.6
OREAS 101b (4 Acid) Cert | [26 empty] | 412 |  | 20.1 | 8.2
OREAS 101b (4 Acid) Meas | [26 empty] | 401 |  | 18.3 | 8.3
OREAS 101b (4 Acid) Cert | [26 empty] | 412 |  | 20.1 | 8.2
OREAS 98 (4 Acid) Meas | [24 empty] | 47.5 |  | > 10000 | [5 empty] | 1080
OREAS 98 (4 Acid) Cert | [24 empty] | 45.1 |  | 148000 | [5 empty] | 1360
OREAS 98 (4 Acid) Meas | [24 empty] | 42.4 |  | > 10000 | [5 empty] | 1330
OREAS 98 (4 Acid) Cert | [24 empty] | 45.1 |  | 148000 | [5 empty] | 1360
NCS DC86318 Meas | [8 empty] | 11.6 |  |  | 385 | [7 empty] | 67.9 |  |  | > 10000 | [30 empty] | 1970 | 420 | 757 | > 2000 | > 1000 | 19.3 | > 1000 | 506 | > 1000 | 611 | > 1000 | 272 | > 1000 | 257
NCS DC86318 Cert | [8 empty] | 11.88 |  |  | 369.42 | [7 empty] | 67 |  |  | 17008 | [30 empty] | 1960 | 432 | 737 | 3429 | 1725 | 18.91 | 2168 | 468 | 3224 | 560 | 1750 | 271 | 1844 | 264
JK C Meas |  | 37
JK C Cert |  | 37.43
USZ-25-2006 /RARE-EARTH ORE CGL 111 Meas |  |  | 145 | 34 | [5 empty] | 906 | 1110 | [11 empty] | 952 | [30 empty] | > 2000 | 29200 | > 1000 | > 2000 | 864 | 199 | [6 empty] | 53.7
USZ-25-2006 /RARE-EARTH ORE CGL 111 Cert |  |  | 139 | 32.5 | [5 empty] | 917 | 1100 | [11 empty] | 959 | [30 empty] | 19300 | 29000 | 2800 | 8800 | 900 | 211 | [6 empty] | 54.5
DNC-1a Meas | [21 empty] | 145 |  | 36 | [16 empty] | 47.14 | 18.79 | 9.88 | 0.148 | 9.95 | 11.41 | 1.89 | 0.22 | 0.494 | 0.07
DNC-1a Cert | [21 empty] | 144 |  | 38 | [16 empty] | 47.15 | 18.34 | 9.97 | 0.15 | 10.13 | 11.49 | 1.89 | 0.234 | 0.48 | 0.07
NCS DC86304 Meas | [67 empty] | 1.06
NCS DC86304 Cert | [67 empty] | 1.06
BHVO-2 Meas | [21 empty] | 396 |  | 166 | [16 empty] | 50.66 | 13.65 | 12.12 |  | 7.22 | 11.6 | 2.25 | 0.51 | 2.747 | 0.28
BHVO-2 Cert | [21 empty] | 389 |  | 172 | [16 empty] | 49.9 | 13.5 | 12.3 |  | 7.23 | 11.4 | 2.22 | 0.52 | 2.73 | 0.27
USZ-42-2006 /RARE-EARTH ORE CGL 124 Meas |  |  | 126 | [6 empty] | 298 | 1640 |  | 36 | [6 empty] | 974 |  |  | 162 | [30 empty] | > 2000 | 28600 | > 1000 | > 2000 | 526 | 88 |  |  |  | 7.93 |  |  | 18.9
USZ-42-2006 /RARE-EARTH ORE CGL 124 Cert |  |  | 115 | [6 empty] | 307 | 1600 |  | 31 | [6 empty] | 946 |  |  | 167 | [30 empty] | 21100 | 27600 | 2300 | 6500 | 539 | 87.22 |  |  |  | 7.86 |  |  | 17.85
Lithium Tetraborate FX-LT 100 lot#220610B Meas | [67 empty] | 8.19
Lithium Tetraborate FX-LT 100 lot#220610B Cert | [67 empty] | 8
Lithium Tetraborate FX-LT 100 lot#220610B Meas | [67 empty] | 8.27
Lithium Tetraborate FX-LT 100 lot#220610B Cert | [67 empty] | 8
Lithium Tetraborate FX-LT 100 lot#220610B Meas | [67 empty] | 8.2
Lithium Tetraborate FX-LT 100 lot#220610B Cert | [67 empty] | 8
MA-N (2011) Meas | 160
MA-N (2011) Cert | 140
REE-1 Meas |  |  |  | 1 |  |  |  | 494 | 1.1 | 101 |  | > 1000 | > 1000 |  | 475 |  |  |  |  | 760 | 142 |  | 5540 | [30 empty] | 1710 | 4030 | 462 | 1510 | 411 | 25.7 | 470 | 109 | 853 | 216 | 725 | 107 | 694
REE-1 Cert |  |  |  | 1.58 |  |  |  | 498 | 1.07 | 100.1 |  | 1050 | 4050 |  | 479 |  |  |  |  | 719 | 137 |  | 5480 | [30 empty] | 1661 | 3960 | 435 | 1456 | 381 | 23.5 | 433 | 106 | 847 | 208 | 701 | 106 | 678
OREAS 96 (4 Acid) Meas | [24 empty] | 10.8 |  | > 10000 |  |  |  | 48900 |  | 436
OREAS 96 (4 Acid) Cert | [24 empty] | 11.5 |  | 39300 |  |  |  | 41900 |  | 457
OREAS 96 (4 Acid) Meas | [24 empty] | 10.9 |  | > 10000 |  |  |  | 43100 |  | 436
OREAS 96 (4 Acid) Cert | [24 empty] | 11.5 |  | 39300 |  |  |  | 41900 |  | 457
OREAS 96 (4 Acid) Meas | [24 empty] | 10.5 |  | > 10000 |  |  |  | 46300 |  | 420
OREAS 96 (4 Acid) Cert | [24 empty] | 11.5 |  | 39300 |  |  |  | 41900 |  | 457
OREAS 96 (4 Acid) Meas | [24 empty] | 10.5 |  | > 10000 |  |  |  | 47100 |  | 413
OREAS 96 (4 Acid) Cert | [24 empty] | 11.5 |  | 39300 |  |  |  | 41900 |  | 457
OREAS 520 (4 Acid) Meas | [24 empty] | 0.5 |  | 2790 | 15.8 | 62.3 | 72.4 | 8500 | 0.1 | 19
OREAS 520 (4 Acid) Cert | [24 empty] | 0.45 |  | 2930 | 16.9 | 65 | 76 | 10100 | 0.36 | 22.7
Oreas 77b (4 Acid) Meas | [24 empty] | 1.4 | 1 | 3460 | 14.6 |  | > 10000 |  | 1.3 | 199
Oreas 77b (4 Acid) Cert | [24 empty] | 1.62 | 1.2 | 3426 | 18.8 |  | 113000 |  | 1.35 | 205
OREAS 70b (Fusion) Meas | [26 empty] | 53.6 | 36.8 |  | 2130 | 3800 |  | 110
OREAS 70b (Fusion) Cert | [26 empty] | 52 | 35.3 |  | 2220 | 3080 |  | 107
W-2b Meas |  |  | 271 | 43 | 17 |  |  |  | 0.9 | 170 | 8 | 20 | 7.3 | < 1 | 2.4 |  |  |  |  | 2.2 | 0.51 | 195 | 21.9 | 89 | [16 empty] | 52.4 | 14.99 | 10.42 | 0.169 | 6.3 | 11 | 2.2 | 0.61 | 1.068 | 0.14 | 0.01 |  |  | 10.8 | 22.8 |  | 13.1 | 3.3 | 1.1 |  | 0.63 | 3.9 | 0.78 |  |  | 2 | 0.32
W-2b Cert |  |  | 260 | 43 | 17 |  |  |  | 0.99 | 170 | 9.3 | 21 | 7.9 | 1.3 | 2.6 |  |  |  |  | 2.4 | 0.53 | 190 | 23 | 100 | [16 empty] | 52.68 | 15.45 | 10.83 | 0.167 | 6.37 | 10.86 | 2.2 | 0.626 | 1.06 | 0.14 | 0.01 |  |  | 10 | 23 |  | 13 | 3.3 | 1 |  | 0.63 | 3.6 | 0.76 |  |  | 2.1 | 0.33
OREAS 683 (4 Acid) Meas | [24 empty] | 0.2 | < 0.1 | 377 | 6.6 | 1.34 | 1120 | 1600 |  | 89
OREAS 683 (4 Acid) Cert | [24 empty] | 0.172 | 0.072 | 404 | 6.51 | 1 | 1180 | 2050 |  | 92
AMIS 0250 (Flourine) Meas |  | 9.32
AMIS 0250 (Flourine) Cert |  | 8.99
AMIS 0250 (Flourine) Meas |  | 8.8
AMIS 0250 (Flourine) Cert |  | 8.99
OREAS 148 (Peroxide Fusion) Meas | [67 empty] | 0.48
OREAS 148 (Peroxide Fusion) Cert | [67 empty] | 0.48
OREAS 603c (4 Acid) Meas | [24 empty] | > 100 | 31.2 | > 10000 | 27.9 | 51.9 | 24.7 | 37300 | 13.5 | 8080
OREAS 603c (4 Acid) Cert | [24 empty] | 294 | 31.4 | 12100 | 27.6 | 60 | 26.9 | 35900 | 23.8 | 8030
OREAS 999 (Peroxide Fusion) Meas | [67 empty] | 2.64
OREAS 999 (Peroxide Fusion) Cert | [67 empty] | 2.67
DMMAS 126 Meas | [33 empty] | 1170 | 1610 | 66 | 7.8 | 4.6 | < 3
DMMAS 126 Cert | [33 empty] | 1211 | 1588 | 66 | 7.88 | 4.51 | 4.26
OREAS 601c (4 acid) Meas | [24 empty] | 47.2 | 2.7 | 1150 | 25.2 | 3.87 | 7.2 | 15300 | 4.6 | 402
OREAS 601c (4 acid) Cert | [24 empty] | 50.3 | 2.77 | 1160 | 26.7 | 3.66 | 6.83 | 15800 | 7.5 | 425
OREAS 601c (4 acid) Meas | [24 empty] | 43.6 | 2.5 | 1140 | 26.1 | 3.52 | 6.6 | 14500 | 4.5 | 399
OREAS 601c (4 acid) Cert | [24 empty] | 50.3 | 2.77 | 1160 | 26.7 | 3.66 | 6.83 | 15800 | 7.5 | 425
OREAS 504 (4 Acid) Meas | [24 empty] | 3 |  | > 10000 |  | 625 |  | 14600
OREAS 504 (4 Acid) Cert | [24 empty] | 3.13 |  | 11370 |  | 643 |  | 13700
OREAS 504 (4 Acid) Meas | [24 empty] | 3.1 |  | > 10000 |  | 671 |  | 15100
OREAS 504 (4 Acid) Cert | [24 empty] | 3.13 |  | 11370 |  | 643 |  | 13700
GMO-04 Meas | [24 empty] | 2 |  | 228 |  | 7660 |  | 6900 |  | 128
GMO-04 Cert | [24 empty] | 1.93 |  | 239.5 |  | 7949 |  | 7100 |  | 128
GMO-04 Meas | [24 empty] | 1.8 |  | 235 |  | 7660 |  | 6200 |  | 127
GMO-04 Cert | [24 empty] | 1.93 |  | 239.5 |  | 7949 |  | 7100 |  | 128
OREAS 752 (Peroxide Fusion) Meas |  |  |  |  | 17 | 5 |  | 228 | 67 | 55 |  | 655 | 52 |  |  | 41 |  |  |  | 1 | 8 |  | 2 | [30 empty] | 1.91 | 3.53 | 0.41 | 1.51 | 0.36 |  | 0.35 | 0.07 | 0.35 | 0.05 | 0.14
OREAS 752 (Peroxide Fusion) Cert |  |  |  |  | 18 | 6.4 |  | 238 | 66 | 57 |  | 659 | 47 |  |  | 41 |  |  |  | 0.97 | 8.44 |  | 1.9 | [30 empty] | 1.88 | 3.48 | 0.43 | 1.49 | 0.4 |  | 0.36 | 0.08 | 0.36 | 0.05 | 0.14
85056 Orig | [67 empty] | 0.81
85056 Dup | [67 empty] | 0.82
85058 Orig | [24 empty] | 1.3 | 0.1 | 4.1 | > 2000 | 1.81 | 0.7 | < 400 | < 0.1 | 59
85058 Dup | [24 empty] | 1.4 | 0.2 | 3.9 | > 2000 | 1.77 | 0.8 | 600 | < 0.1 | 62
85063 Orig |  | 0.032
85063 Dup |  | 0.021
85067 Orig | < 50 |  | 80 | 14 | 19 | 0.9 | < 0.1 | < 1 | 149 | 273 | < 5 | 86 | 5.1 | 1 | 2.6 | 0.52 | < 0.5 | 0.56 | 0.2 | 3.71 | 1.38 | 313 | 9.7 | 110 | [16 empty] | 65.07 | 15.56 | 5.13 | 0.076 | 2.52 | 5.33 | 3.8 | 1.08 | 0.539 | 0.11 | 0.03 | 99.71 | 0.5 | 15.7 | 30.9 | 3.45 | 14.8 | 2.88 | 0.819 | 2.28 | 0.35 | 1.94 | 0.36 | 0.97 | 0.141 | 0.85 | 0.13
85067 Dup | < 50 |  | 88 | 15 | 20 | 1 | < 0.1 | < 1 | 155 | 287 | < 5 | 90 | 5.5 |  | 2.9 | 0.87 | < 0.5 | 0.58 | 0.2 | 3.9 | 1.42 |  | 10.1 | [29 empty] | 0.44 | 16.2 | 32.1 | 3.6 | 15.2 | 3.05 | 0.865 | 2.36 | 0.35 | 1.99 | 0.37 | 1.04 | 0.148 | 0.94 | 0.129
Method Blank | [33 empty] | < 2 | < 0.5 | < 5 | < 0.1 | < 0.1 | < 3 | 30
Method Blank |  |  | < 5 | < 1 | < 1 | < 0.5 | < 0.1 | < 1 | < 0.1 | < 3 | < 5 | < 1 | < 0.2 | < 1 | < 0.1 | < 0.01 | < 0.5 | < 0.05 | < 0.1 | < 0.05 | < 0.01 | < 2 | < 0.5 | 4 | [16 empty] | 0.01 | < 0.01 | < 0.01 | < 0.005 | < 0.01 | < 0.01 | < 0.01 | < 0.01 | < 0.001 | < 0.01 | < 0.01 | 0.03 |  | < 0.05 | < 0.05 | < 0.01 | < 0.05 | < 0.01 | < 0.005 | < 0.01 | < 0.01 | < 0.01 | < 0.01 | < 0.01 | < 0.005 | < 0.01 | < 0.002
Method Blank | [13 empty] | < 1 | [7 empty] | < 2 |  | 2 | [16 empty] | < 0.01 | < 0.01 | < 0.01 | < 0.005 | < 0.01 | < 0.01 | < 0.01 | < 0.01 | < 0.001 | < 0.01 | < 0.01 | 0.01
Method Blank | [24 empty] | < 0.1 | < 0.1 | 0.1 | 0.2 | 0.13 | 0.4 | 800 | < 0.1 | < 1
Method Blank | [24 empty] | < 0.1 | < 0.1 | < 0.1 | < 0.1 | < 0.05 | < 0.1 | < 400 | < 0.1 | < 1
Method Blank | [24 empty] | < 0.1 | < 0.1 | 0.9 | 0.2 | 0.38 | < 0.1 | < 400 | < 0.1 | < 1
Method Blank |  | 0.004
Method Blank |  | < 0.002
Method Blank | [24 empty] | < 0.1 | < 0.1 | 0.4 | < 0.1 | 0.31 | 0.2 | 600 | < 0.1 | < 1
Method Blank | [67 empty] | < 0.01