## Results
Report Number: A24-09753
Report Date: 26/9/2024
Analyte Symbol | V | Co | Ga | Ge | In | Sn | Cs | Ba | Pb | Rb | Nb | Be | Hf | Ta | W | Tl | Bi | Th | U | Sr | Y | Zr | LOI | Ag | Cd | Cu | Li | Mo | Ni | S | Te | Zn | Au | As | Cr | Sc | Sb | Se | Mass
Unit Symbol | ppm | ppm | ppm | ppm | ppm | ppm | ppm | ppm | ppm | ppm | ppm | ppm | ppm | ppm | ppm | ppm | ppm | ppm | ppm | ppm | ppm | ppm | % | ppm | ppm | ppm | ppm | ppm | ppm | ppm | ppm | ppm | ppb | ppm | ppm | ppm | ppm | ppm | g
Detection Limit | 5 | 1 | 1 | 0.5 | 0.1 | 1 | 0.1 | 3 | 5 | 1 | 0.2 | 1 | 0.1 | 0.01 | 0.5 | 0.05 | 0.1 | 0.05 | 0.01 | 2 | 0.5 | 1 |  | 0.1 | 0.1 | 0.1 | 0.1 | 0.05 | 0.1 | 400 | 0.1 | 1 | 2 | 0.5 | 5 | 0.1 | 0.1 | 3
Analysis Method | FUS-MS | FUS-MS | FUS-MS | FUS-MS | FUS-MS | FUS-MS | FUS-MS | FUS-MS | FUS-MS | FUS-MS | FUS-MS | FUS-ICP | FUS-MS | FUS-MS | FUS-MS | FUS-MS | FUS-MS | FUS-MS | FUS-MS | FUS-ICP | FUS-MS | FUS-ICP | GRAV | TD-MS | TD-MS | TD-MS | TD-MS | TD-MS | TD-MS | TD-MS | TD-MS | TD-MS | INAA | INAA | INAA | INAA | INAA | INAA | INAA
11100 | 26 | 5 | 18 | 1.9 | 1.5 | 4 | 6.5 | 4190 | 272 | 92 | 9.7 | 2 | 4.9 | 0.89 | 5.6 | 1.16 | 5.5 | 11.2 | 4.07 | 233 | 11.6 | 193 | 4.12 | 44.2 | 7.9 | 899 | 20.9 | 3.47 | 21.4 | 10000 | 11.6 | 1200 | 793 | 320 | 61 | 4.9 | 31.5 | < 3 | 23.8
11101 | 343 | 24 | 15 | 1.3 | 0.1 | 32 | 2.8 | 414 | < 5 | 41 | 5.7 | < 1 | 2.8 | 0.37 | 3 | 0.2 | 1.9 | 0.83 | 0.28 | 38 | 21.2 | 99 | 3.48 | 0.2 | 0.2 | 264 | 24.6 | 0.21 | 53.7 | 1000 | 0.2 | 48 | 8 | < 0.5 | 87 | 39.8 | 0.3 | < 3 | 29.6
11102 | 8 | 17 | 3 | 1.8 | < 0.1 | 3 | 7 | 16 | < 5 | 21 | 3.9 | < 1 | 0.2 | 2.92 | < 0.5 | 0.38 | 0.8 | 0.22 | 0.25 | 4 | 1.9 | 7 | 3.02 | 0.8 | 0.8 | 179 | 7.8 | 2.29 | 33.9 | 13600 | 0.4 | 53 | 4 | 1.6 | 24 | 2.2 | 0.1 | < 3 | 30.4
11103 | 55 | 14 | 9 | 3.4 | 0.1 | 8 | 33.3 | 266 | < 5 | 125 | 2 | 1 | 1 | 0.15 | < 0.5 | 2.47 | 1.7 | 1.76 | 0.59 | 3 | 13.4 | 40 | 4.52 | 1 | 1.3 | 242 | 15.2 | 1.76 | 25.9 | 8500 | 0.5 | 129 | < 2 | 4.7 | 92 | 7.9 | 0.6 | < 3 | 31.2
11104 | 111 | 18 | 18 | 1.2 | 0.1 | 13 | 0.5 | 102 | 6 | 16 | 8 | < 1 | 3.5 | 0.53 | 0.7 | 0.19 | 1.2 | 2.84 | 1.05 | 20 | 23.6 | 152 | 1.04 | 0.5 | 0.4 | 299 | 3.7 | 2.28 | 17.2 | 14200 | 0.6 | 77 | < 2 | 0.8 | 35 | 11.9 | < 0.1 | 5 | 31.1
11105 | 292 | 209 | 15 | 1.1 | 0.2 | 7 | 0.1 | < 3 | < 5 | < 1 | 15.1 | 1 | 2.5 | 0.97 | 0.6 | 0.05 | 0.9 | 1.28 | 0.42 | 4 | 17.5 | 95 | 1.67 | 1.2 | 0.7 | 1430 | 1.1 | 0.5 | 1330 | 11100 | 0.1 | 140 | 30 | 847 | 2050 | 43.5 | 1 | < 3 | 31.5

## QC
Report Number: A24-09753
Report Date: 26/9/2024
Analyte Symbol | V | Co | Ga | Ge | In | Sn | Cs | Ba | Pb | Rb | Nb | Be | Hf | Ta | W | Tl | Bi | Th | U | Sr | Y | Zr | Ag | Cd | Cu | Li | Mo | Ni | S | Te | Zn | Au | As | Cr | Sc | Sb | Se | Mass
Unit Symbol | ppm | ppm | ppm | ppm | ppm | ppm | ppm | ppm | ppm | ppm | ppm | ppm | ppm | ppm | ppm | ppm | ppm | ppm | ppm | ppm | ppm | ppm | ppm | ppm | ppm | ppm | ppm | ppm | ppm | ppm | ppm | ppb | ppm | ppm | ppm | ppm | ppm | g
Detection Limit | 5 | 1 | 1 | 0.5 | 0.1 | 1 | 0.1 | 3 | 5 | 1 | 0.2 | 1 | 0.1 | 0.01 | 0.5 | 0.05 | 0.1 | 0.05 | 0.01 | 2 | 0.5 | 1 | 0.1 | 0.1 | 0.1 | 0.1 | 0.05 | 0.1 | 400 | 0.1 | 1 | 2 | 0.5 | 5 | 0.1 | 0.1 | 3
Analysis Method | FUS-MS | FUS-MS | FUS-MS | FUS-MS | FUS-MS | FUS-MS | FUS-MS | FUS-MS | FUS-MS | FUS-MS | FUS-MS | FUS-ICP | FUS-MS | FUS-MS | FUS-MS | FUS-MS | FUS-MS | FUS-MS | FUS-MS | FUS-ICP | FUS-MS | FUS-ICP | TD-MS | TD-MS | TD-MS | TD-MS | TD-MS | TD-MS | TD-MS | TD-MS | TD-MS | INAA | INAA | INAA | INAA | INAA | INAA | INAA
NCS DC71305 (GBW 07113) Meas | [11 empty] | 4 | [7 empty] | 42 |  | 427
NCS DC71305 (GBW 07113) Cert | [11 empty] | 4 | [7 empty] | 43 |  | 403
NIST 696 Meas | [21 empty] | 1011
NIST 696 Cert | [21 empty] | 1037
OREAS 101b (Fusion) Meas | 75 | 45 | [6 empty] | < 5 | [8 empty] | 34.7 | 373 |  | 162
OREAS 101b (Fusion) Cert | 80 | 47 | [6 empty] | 20 | [8 empty] | 37.1 | 396 |  | 178
OREAS 101b (4 Acid) Meas | [24 empty] | 400 |  | 18 | 8.2
OREAS 101b (4 Acid) Cert | [24 empty] | 412 |  | 20.1 | 8.2
OREAS 101b (4 Acid) Meas | [24 empty] | 407 |  | 18.6 | 11
OREAS 101b (4 Acid) Cert | [24 empty] | 412 |  | 20.1 | 8.2
OREAS 98 (4 Acid) Meas | [22 empty] | 41.6 |  | > 10000 | [5 empty] | 1340
OREAS 98 (4 Acid) Cert | [22 empty] | 45.1 |  | 148000 | [5 empty] | 1360
OREAS 98 (4 Acid) Meas | [22 empty] | 46.3 |  | > 10000 | [5 empty] | 1410
OREAS 98 (4 Acid) Cert | [22 empty] | 45.1 |  | 148000 | [5 empty] | 1360
NCS DC86318 Meas | [6 empty] | 11.6 |  |  | 384 | [7 empty] | 67.5 |  |  | > 10000
NCS DC86318 Cert | [6 empty] | 11.88 |  |  | 369.42 | [7 empty] | 67 |  |  | 17008
USZ-25-2006 /RARE-EARTH ORE CGL 111 Meas | 152 | 31 | [5 empty] | 928 | 1150 | [11 empty] | 955
USZ-25-2006 /RARE-EARTH ORE CGL 111 Cert | 139 | 32.5 | [5 empty] | 917 | 1100 | [11 empty] | 959
DNC-1a Meas | [19 empty] | 147 |  | 37
DNC-1a Cert | [19 empty] | 144 |  | 38
BHVO-2 Meas | [19 empty] | 398 |  | 169
BHVO-2 Cert | [19 empty] | 389 |  | 172
USZ-42-2006 /RARE-EARTH ORE CGL 124 Meas | 128 | [6 empty] | 314 | 1710 | 60 | 33 | [6 empty] | 990 |  |  | 163
USZ-42-2006 /RARE-EARTH ORE CGL 124 Cert | 115 | [6 empty] | 307 | 1600 | 67.12 | 31 | [6 empty] | 946 |  |  | 167
OREAS 903 (4 Acid) Meas | [22 empty] | 0.5 | 0.3 | 6010 | 16.4 | 4.35 | 51 | 4700 |  | 25
OREAS 903 (4 Acid) Cert | [22 empty] | 0.432 | 0.2 | 6520 | 18.3 | 4.32 | 54 | 5000 |  | 24.3
OREAS 903 (4 Acid) Meas | [22 empty] | 0.4 | 0.2 | 5730 | 18.9 | 4.53 | 48.3 | 5200 |  | 24
OREAS 903 (4 Acid) Cert | [22 empty] | 0.432 | 0.2 | 6520 | 18.3 | 4.32 | 54 | 5000 |  | 24.3
REE-1 Meas |  | 1 |  |  |  | 502 | 1.2 | 105 |  | > 1000 | > 1000 |  | 483 |  |  |  |  | 748 | 142 |  | 5880
REE-1 Cert |  | 1.58 |  |  |  | 498 | 1.07 | 100.1 |  | 1050 | 4050 |  | 479 |  |  |  |  | 719 | 137 |  | 5480
OREAS 96 (4 Acid) Meas | [22 empty] | 11.2 |  | > 10000 |  |  |  | 46800 |  | 465
OREAS 96 (4 Acid) Cert | [22 empty] | 11.5 |  | 39300 |  |  |  | 41900 |  | 457
OREAS 520 (4 Acid) Meas | [22 empty] | 0.5 |  | 2770 | 17.8 | 59.6 | 75.4 | 10000 | 0.2 | 22
OREAS 520 (4 Acid) Cert | [22 empty] | 0.45 |  | 2930 | 16.9 | 65 | 76 | 10100 | 0.36 | 22.7
Oreas 77b (4 Acid) Meas | [22 empty] | 1.5 | 1.1 | 3170 | 17.9 |  | > 10000 |  | 1.3 | 212
Oreas 77b (4 Acid) Cert | [22 empty] | 1.62 | 1.2 | 3426 | 18.8 |  | 113000 |  | 1.35 | 205
Oreas 77b (4 Acid) Meas | [22 empty] | 1.6 | 1.3 | 3190 | 17.7 |  | > 10000 |  | 1.5 | 215
Oreas 77b (4 Acid) Cert | [22 empty] | 1.62 | 1.2 | 3426 | 18.8 |  | 113000 |  | 1.35 | 205
Oreas 72b (4 Acid) Meas | [22 empty] | 0.3 | 0.3 | 222 | 33.2 | 2.76 | 6400 | 16100 | 0.1 | 95
Oreas 72b (4 Acid) Cert | [22 empty] | 0.23 | 0.31 | 222 | 33.3 | 4.01 | 6860 | 14900 | 0.092 | 99
OREAS 70b (Fusion) Meas | [24 empty] | 41.9 | 34.5 |  | 1890 | 2900 |  | 102
OREAS 70b (Fusion) Cert | [24 empty] | 52 | 35.3 |  | 2220 | 3080 |  | 107
W-2b Meas | 270 | 43 | 17 |  |  |  | 0.9 | 175 | 8 | 20 | 7.4 | < 1 | 2.6 |  |  |  |  | 2.3 | 0.49 | 194 | 20.2 | 92
W-2b Cert | 260 | 43 | 17 |  |  |  | 0.99 | 170 | 9.3 | 21 | 7.9 | 1.3 | 2.6 |  |  |  |  | 2.4 | 0.53 | 190 | 23 | 100
OREAS 70b (4 Acid) Meas | [22 empty] | 0.3 | 0.4 | 52.1 | 32.2 | 3.42 | 2050 | 4300 |  | 116
OREAS 70b (4 Acid) Cert | [22 empty] | 0.2 | 0.4 | 52 | 34.4 | 3.3 | 2180 | 3100 |  | 112
OREAS 620 (4 Acid) Meas | [22 empty] | 35.9 | 168 | 1690 | 19.7 | 10.9 | 15.9 | 24700 |  | > 10000
OREAS 620 (4 Acid) Cert | [22 empty] | 38.5 | 163 | 1730 | 20 | 9.47 | 15.2 | 24700 |  | 31500
OREAS 603c (4 Acid) Meas | [22 empty] | > 100 | 31.3 | > 10000 | 27.4 | 52.3 | 25.2 | 38400 | 14.5 | 6930
OREAS 603c (4 Acid) Cert | [22 empty] | 294 | 31.4 | 12100 | 27.6 | 60 | 26.9 | 35900 | 23.8 | 8030
DMMAS 126 Meas | [31 empty] | 1200 | 1610 | 65 | 7.7 | 4.5 | < 3
DMMAS 126 Cert | [31 empty] | 1211 | 1588 | 66 | 7.88 | 4.51 | 4.26
OREAS 601c (4 acid) Meas | [22 empty] | 47.5 | 2.9 | 1150 | 24.8 | 3.52 | 7 | 16100 | 4.5 | 411
OREAS 601c (4 acid) Cert | [22 empty] | 50.3 | 2.77 | 1160 | 26.7 | 3.66 | 6.83 | 15800 | 7.5 | 425
OREAS 601c (4 acid) Meas | [22 empty] | 46.2 | 2.7 | 1130 | 27 | 3.44 | 7.1 | 16700 | 5.3 | 404
OREAS 601c (4 acid) Cert | [22 empty] | 50.3 | 2.77 | 1160 | 26.7 | 3.66 | 6.83 | 15800 | 7.5 | 425
OREAS 504 (4 Acid) Meas | [22 empty] | 3.1 |  | > 10000 |  | 613 |  | 15600
OREAS 504 (4 Acid) Cert | [22 empty] | 3.13 |  | 11370 |  | 643 |  | 13700
OREAS 504 (4 Acid) Meas | [22 empty] | 3.1 |  | > 10000 |  | 619 |  | 14200
OREAS 504 (4 Acid) Cert | [22 empty] | 3.13 |  | 11370 |  | 643 |  | 13700
OREAS 504 (4 Acid) Meas | [22 empty] | 3.3 |  | > 10000 |  | 649 |  | 14300
OREAS 504 (4 Acid) Cert | [22 empty] | 3.13 |  | 11370 |  | 643 |  | 13700
OREAS 752 (Peroxide Fusion) Meas |  |  | 17 | 6 |  | 237 | 68 | 60 |  | 662 | 52 |  |  | 42 |  |  |  | 1 | 8 |  | 2
OREAS 752 (Peroxide Fusion) Cert |  |  | 18 | 6.4 |  | 238 | 66 | 57 |  | 659 | 47 |  |  | 41 |  |  |  | 0.97 | 8.44 |  | 1.9
Method Blank | [31 empty] | < 2 | < 0.5 | < 5 | < 0.1 | < 0.1 | < 3 | 30
Method Blank | [22 empty] | < 0.1 | < 0.1 | 0.2 | 0.2 | 0.11 | 0.3 | 1300 | < 0.1 | < 1
Method Blank | [22 empty] | < 0.1 | < 0.1 | 0.2 | < 0.1 | 0.34 | 0.3 | 1200 | < 0.1 | < 1
Method Blank | [22 empty] | < 0.1 | < 0.1 | 0.2 | 0.4 | 0.09 | 0.4 | 1000 | 0.1 | 1
Method Blank | [22 empty] | < 0.1 | < 0.1 | 0.4 | 0.1 | 0.2 | 0.5 | < 400 | < 0.1 | < 1
Method Blank | [22 empty] | < 0.1 | < 0.1 | 0.2 | 0.3 | < 0.05 | < 0.1 | < 400 | < 0.1 | < 1
Method Blank | < 5 | < 1 | < 1 | < 0.5 | < 0.1 | < 1 | < 0.1 | < 3 | < 5 | < 1 | < 0.2 |  | < 0.1 | < 0.01 | < 0.5 | < 0.05 | < 0.1 | < 0.05 | < 0.01 |  | < 0.5
Method Blank | [11 empty] | < 1 | [7 empty] | < 2 |  | 2