## Results
Report Number: A24-09759
Report Date: 3/10/2024
Analyte Symbol | V | Co | Ga | Ge | In | Sn | Cs | Ba | Pb | Rb | Nb | Be | Hf | Ta | W | Tl | Bi | Th | U | Sr | Y | Zr | Ag | Cd | Cu | Li | Mo | Ni | S | Te | Zn | Au | As | Cr | Sc | Sb | Se | Mass | FeO | SiO2 | Al2O3 | Fe2O3 | MnO | MgO | CaO | Na2O | K2O | TiO2 | P2O5 | Cr2O3 | Total | Total 2 | LOI | La | Ce | Pr | Nd | Sm | Eu | Gd | Tb | Dy | Ho | Er | Tm | Yb | Lu
Unit Symbol | ppm | ppm | ppm | ppm | ppm | ppm | ppm | ppm | ppm | ppm | ppm | ppm | ppm | ppm | ppm | ppm | ppm | ppm | ppm | ppm | ppm | ppm | ppm | ppm | ppm | ppm | ppm | ppm | ppm | ppm | ppm | ppb | ppm | ppm | ppm | ppm | ppm | g | % | % | % | % | % | % | % | % | % | % | % | % | % | % | % | ppm | ppm | ppm | ppm | ppm | ppm | ppm | ppm | ppm | ppm | ppm | ppm | ppm | ppm
Detection Limit | 5 | 1 | 1 | 0.5 | 0.1 | 1 | 0.1 | 3 | 5 | 1 | 0.2 | 1 | 0.1 | 0.01 | 0.5 | 0.05 | 0.1 | 0.05 | 0.01 | 2 | 0.5 | 1 | 0.1 | 0.1 | 0.1 | 0.1 | 0.05 | 0.1 | 400 | 0.1 | 1 | 2 | 0.5 | 5 | 0.1 | 0.1 | 3 |  | 0.1 | 0.01 | 0.01 | 0.01 | 0.005 | 0.01 | 0.01 | 0.01 | 0.01 | 0.001 | 0.01 | 0.01 | 0.01 | 0.01 |  | 0.05 | 0.05 | 0.01 | 0.05 | 0.01 | 0.005 | 0.01 | 0.01 | 0.01 | 0.01 | 0.01 | 0.005 | 0.01 | 0.002
Analysis Method | FUS-MS | FUS-MS | FUS-MS | FUS-MS | FUS-MS | FUS-MS | FUS-MS | FUS-MS | FUS-MS | FUS-MS | FUS-MS | FUS-ICP | FUS-MS | FUS-MS | FUS-MS | FUS-MS | FUS-MS | FUS-MS | FUS-MS | FUS-ICP | FUS-MS | FUS-ICP | TD-MS | TD-MS | TD-MS | TD-MS | TD-MS | TD-MS | TD-MS | TD-MS | TD-MS | INAA | INAA | INAA | INAA | INAA | INAA | INAA | TITR | FUS-ICP | FUS-ICP | FUS-ICP | FUS-ICP | FUS-ICP | FUS-ICP | FUS-ICP | FUS-ICP | FUS-ICP | FUS-ICP | FUS-ICP | FUS-ICP | FUS-ICP | GRAV | FUS-MS | FUS-MS | FUS-MS | FUS-MS | FUS-MS | FUS-MS | FUS-MS | FUS-MS | FUS-MS | FUS-MS | FUS-MS | FUS-MS | FUS-MS | FUS-MS
11106 | 28 | 6 | 14 | 0.9 | < 0.1 | 1 | 2.7 | 162 | 5 | 107 | 6.5 | 1 | 3.1 | 0.76 | 2.1 | 0.37 | < 0.1 | 10.3 | 1.22 | 44 | 13.5 | 124 | < 0.1 | < 0.1 | 5.2 | 37.4 | 0.5 | 9.6 | 500 | 0.1 | 41 | < 2 | 1.5 | 41 | 4.9 | < 0.1 | < 3 | 30.3 | 2.7 | 72.95 | 13.09 | 0.4 | 0.093 | 2.27 | 2.38 | 0.44 | 3.71 | 0.317 | 0.08 | < 0.01 | 100.5 | 100.8 | 2.1 | 28.9 | 53 | 5.91 | 20.6 | 3.44 | 0.727 | 2.95 | 0.42 | 2.35 | 0.46 | 1.31 | 0.198 | 1.31 | 0.214
11107 | 34 | 5 | 15 | 0.9 | < 0.1 | 1 | 2 | 93 | 5 | 62 | 3.7 | 1 | 3.3 | 0.29 | 0.9 | 0.26 | < 0.1 | 3.98 | 1.1 | 44 | 7.6 | 125 | < 0.1 | < 0.1 | 4.5 | 26.5 | 0.91 | 8.3 | 500 | < 0.1 | 29 | < 2 | 4 | 20 | 4.2 | 0.1 | < 3 | 31.4 | 2.5 | 65.99 | 13.98 | 0.63 | 0.143 | 3.68 | 6.18 | 0.85 | 2.24 | 0.291 | 0.07 | < 0.01 | 99.96 | 100.2 | 3.35 | 18.7 | 34.3 | 3.59 | 13.6 | 2.32 | 0.668 | 1.88 | 0.24 | 1.4 | 0.27 | 0.83 | 0.123 | 0.76 | 0.116
11108 | 28 | 8 | 15 | 0.9 | < 0.1 | 3 | 1.4 | 293 | 10 | 77 | 6 | < 1 | 3.8 | 0.72 | 0.7 | 0.26 | 0.1 | 7.33 | 1.05 | 45 | 9.9 | 156 | < 0.1 | < 0.1 | 92.5 | 15.2 | 0.54 | 16.4 | < 400 | < 0.1 | 26 | < 2 | 2 | 21 | 4.7 | < 0.1 | < 3 | 27.5 | 3 | 71.58 | 12.96 | < 0.01 | 0.061 | 1.62 | 1.33 | 0.42 | 7.36 | 0.313 | 0.1 | < 0.01 | 99.81 | 100.1 | 1.35 | 15.5 | 31 | 3.61 | 13.9 | 2.4 | 0.701 | 2.21 | 0.31 | 1.8 | 0.34 | 0.95 | 0.138 | 0.85 | 0.129
11109 | 33 | 8 | 17 | 0.9 | < 0.1 | 1 | 3.2 | 212 | 11 | 76 | 10.1 | 1 | 3.6 | 0.99 | 0.8 | 0.33 | < 0.1 | 15.6 | 1.51 | 104 | 11.2 | 154 | 0.1 | < 0.1 | 13.7 | 32.9 | 0.45 | 9 | 600 | 0.1 | 66 | < 2 | 2.7 | 35 | 5.5 | < 0.1 | < 3 | 28.2 | 4.1 | 70.26 | 13.91 | < 0.01 | 0.061 | 1.68 | 2.79 | 2.82 | 2.5 | 0.386 | 0.12 | < 0.01 | 99.35 | 99.82 | 0.85 | 29.5 | 58.7 | 6.08 | 20.6 | 3.26 | 0.726 | 2.32 | 0.38 | 2.07 | 0.39 | 1.13 | 0.164 | 1.11 | 0.172
11110 | 33 | 9 | 16 | 1 | < 0.1 | 2 | 1.7 | 489 | 9 | 100 | 9.3 | 1 | 3.7 | 0.99 | 1.4 | 0.41 | < 0.1 | 12 | 1.15 | 76 | 12.2 | 136 | 0.2 | < 0.1 | 5.1 | 21.4 | 1.87 | 21.5 | 500 | 0.1 | 46 | < 2 | < 0.5 | 33 | 5.2 | < 0.1 | < 3 | 28.9 | 3.1 | 69.09 | 14.05 | 1.06 | 0.074 | 1.85 | 4.38 | 0.62 | 3.23 | 0.376 | 0.16 | < 0.01 | 100.1 | 100.4 | 2.1 | 27.5 | 52.5 | 5.86 | 19.8 | 3.38 | 0.971 | 2.74 | 0.38 | 2.12 | 0.41 | 1.17 | 0.175 | 1.21 | 0.197
11111 | 116 | 14 | 17 | 1.4 | < 0.1 | 1 | 3.2 | 475 | 6 | 126 | 4.3 | 2 | 2.3 | 0.37 | 1.7 | 0.53 | 0.1 | 4.21 | 1.46 | 46 | 9.4 | 88 | 0.2 | < 0.1 | 3.4 | 46.1 | 0.08 | 51.7 | 600 | < 0.1 | 89 | < 2 | < 0.5 | 204 | 17.1 | < 0.1 | < 3 | 30 | 3.5 | 59.43 | 17.97 | 1.08 | 0.121 | 4.34 | 1.37 | 3.63 | 4.12 | 0.51 | 0.04 | 0.03 | 99.14 | 99.53 | 3.04 | 14.6 | 26.4 | 2.96 | 11.3 | 2.16 | 0.785 | 1.92 | 0.29 | 1.73 | 0.35 | 1.1 | 0.164 | 1.08 | 0.17
11112 | 25 | 8 | 15 | 1.1 | < 0.1 | 2 | 2.8 | 245 | 41 | 91 | 7.5 | < 1 | 3.6 | 0.96 | 2.8 | 0.38 | 0.2 | 12.2 | 11.8 | 54 | 9.7 | 130 | 0.3 | < 0.1 | 50.6 | 35.6 | 1.87 | 11.6 | < 400 | < 0.1 | 48 | < 2 | 3.4 | 28 | 3.9 | < 0.1 | < 3 | 27.5 | 3.3 | 73.07 | 12.98 | < 0.01 | 0.068 | 1.68 | 0.83 | 0.68 | 4.4 | 0.321 | 0.1 | < 0.01 | 99.31 | 99.67 | 1.97 | 26.2 | 50.8 | 5.46 | 18.6 | 3.02 | 0.664 | 2.38 | 0.34 | 1.74 | 0.35 | 0.94 | 0.14 | 0.96 | 0.158
11113 | < 5 | < 1 | 1 | 0.7 | < 0.1 | < 1 | < 0.1 | 11 | < 5 | 1 | 0.9 | < 1 | 2.6 | 0.21 | < 0.5 | < 0.05 | < 0.1 | 2.23 | 0.32 | < 2 | 8 | 99 | < 0.1 | < 0.1 | 5 | 9.8 | 2.76 | 3.3 | < 400 | 0.2 | 10 | < 2 | 1.9 | 46 | 0.4 | < 0.1 | < 3 | 30.1 | 0.6 | 99.01 | 0.53 | 0.18 | 0.006 | 0.03 | 0.03 | 0.01 | 0.03 | 0.072 | < 0.01 | < 0.01 | 100.6 | 100.7 | 0.17 | 14 | 30.1 | 3.73 | 14.9 | 2.71 | 0.455 | 2.2 | 0.32 | 1.64 | 0.32 | 0.86 | 0.117 | 0.69 | 0.105
11114 | 62 | 9 | 19 | 1.2 | < 0.1 | 8 | 1.9 | 181 | 10 | 25 | 8.6 | 2 | 4.5 | 1 | 0.9 | 0.13 | 0.5 | 10.8 | 2.61 | 137 | 15.1 | 173 | < 0.1 | < 0.1 | 6 | 38.2 | 0.16 | 15.3 | 400 | 0.1 | 22 | < 2 | 2 | 34 | 8.7 | < 0.1 | < 3 | 29.6 | 2.6 | 67.89 | 16.44 | 0.26 | 0.051 | 1.92 | 2.57 | 4.9 | 1.14 | 0.549 | 0.15 | < 0.01 | 99.46 | 99.75 | 0.94 | 31.1 | 59.9 | 6.71 | 23.3 | 3.88 | 1.03 | 3.05 | 0.45 | 2.73 | 0.54 | 1.49 | 0.224 | 1.49 | 0.238
11115 | 99 | 18 | 20 | 1 | < 0.1 | 5 | 1.7 | 99 | 12 | 16 | 11.8 | 2 | 5.4 | 1.03 | < 0.5 | 0.25 | 0.1 | 7.58 | 1.8 | 83 | 18.2 | 217 | < 0.1 | < 0.1 | 111 | 48.7 | 3.11 | 29.5 | 900 | < 0.1 | 45 | < 2 | 3.9 | 55 | 14.4 | < 0.1 | < 3 | 28.7 | 6.1 | 67.36 | 18.62 | 1.21 | 0.139 | 2.35 | 0.89 | 0.72 | 0.62 | 0.923 | 0.37 | < 0.01 | 100.3 | 101 | 0.93 | 30.1 | 64.1 | 7.92 | 29.3 | 5.24 | 1.35 | 4.23 | 0.58 | 3.51 | 0.68 | 1.9 | 0.296 | 1.99 | 0.313
11116 | 61 | 12 | 12 | 2 | < 0.1 | 4 | 0.6 | 29 | 10 | 6 | 8.9 | < 1 | 4.1 | 0.71 | < 0.5 | 0.06 | 0.3 | 5.17 | 1.23 | 32 | 23.2 | 171 | 0.4 | 0.4 | 57.3 | 4.3 | 2.51 | 15 | 3500 | 0.2 | 50 | < 2 | 5.4 | 40 | 11.8 | < 0.1 | < 3 | 31.3 | 12.7 | 62.68 | 13.28 | 3.6 | 0.604 | 1.61 | 3.39 | 0.74 | 0.23 | 0.692 | 0.4 | < 0.01 | 99.38 | 100.8 | -0.54 | 19.2 | 40.6 | 4.97 | 19.3 | 3.8 | 1.28 | 4.08 | 0.62 | 3.68 | 0.75 | 2.19 | 0.332 | 2.28 | 0.354
11117 | 37 | 6 | 15 | 0.8 | < 0.1 | 1 | 0.6 | 140 | 11 | 7 | 6.3 | 1 | 3.9 | 0.86 | 5 | 0.1 | < 0.1 | 10.3 | 2.57 | 81 | 9.7 | 150 | 0.2 | 0.1 | 54 | 13 | 5.74 | 6.9 | 800 | 0.1 | 26 | < 2 | < 0.5 | 22 | 5.2 | < 0.1 | < 3 | 30.6 | 1.9 | 72.95 | 14.46 | 0.39 | 0.035 | 1.19 | 1.79 | 5.76 | 0.27 | 0.366 | 0.1 | < 0.01 | 100.1 | 100.4 | 0.88 | 22.5 | 41.2 | 4.32 | 15.3 | 2.53 | 0.665 | 2.11 | 0.32 | 1.78 | 0.36 | 1.01 | 0.152 | 1 | 0.166
11118 | 55 | 11 | 17 | 1.3 | 0.1 | 2 | 0.9 | 130 | 10 | 24 | 8.3 | 1 | 4 | 0.92 | 0.7 | 0.18 | 0.4 | 11.4 | 1.9 | 187 | 13.3 | 155 | < 0.1 | < 0.1 | 3.6 | 15 | 0.45 | 15.2 | 700 | < 0.1 | 28 | < 2 | < 0.5 | 29 | 7 | < 0.1 | < 3 | 28.5 | 4.7 | 68.58 | 14.98 | 0.07 | 0.08 | 2.33 | 3.16 | 3.52 | 0.94 | 0.486 | 0.15 | < 0.01 | 99.87 | 100.4 | 0.89 | 26 | 51.3 | 5.55 | 19.8 | 3.49 | 0.903 | 3.01 | 0.42 | 2.41 | 0.49 | 1.26 | 0.198 | 1.3 | 0.211
11119 | 38 | 21 | 17 | 1 | < 0.1 | 5 | 0.9 | 373 | 8 | 49 | 7.4 | < 1 | 4.2 | 0.96 | 0.5 | 0.2 | 0.1 | 9.06 | 2.32 | 7 | 13.1 | 152 | 0.1 | < 0.1 | 2.5 | 64 | 1.05 | 34.7 | 900 | 0.1 | 88 | < 2 | < 0.5 | 35 | 5.7 | < 0.1 | < 3 | 28.4 | 7.2 | 67.8 | 14.75 | 0.22 | 0.072 | 4.75 | 0.19 | 0.18 | 1.98 | 0.363 | 0.12 | < 0.01 | 99.24 | 100 | 1.64 | 21.7 | 40.9 | 4.44 | 16.6 | 3.07 | 0.683 | 2.68 | 0.42 | 2.28 | 0.48 | 1.31 | 0.201 | 1.39 | 0.226
11120 | 25 | 6 | 13 | 0.9 | < 0.1 | 1 | 2.5 | 427 | 16 | 123 | 5.8 | < 1 | 2.6 | 0.67 | 0.7 | 0.69 | 0.3 | 3.36 | 1.17 | 65 | 2.1 | 82 | 0.1 | < 0.1 | 35.2 | 12.4 | 3.76 | 33 | 700 | 0.1 | 26 | < 2 | 1.2 | 616 | 3.4 | < 0.1 | < 3 | 28.9 | 1.3 | 81.19 | 9.8 | < 0.01 | 0.017 | 0.23 | 0.1 | 0.64 | 4.12 | 0.142 | < 0.01 | 0.08 | 98.5 | 98.65 | 0.95 | 6.22 | 10.6 | 1.05 | 3.53 | 0.62 | 0.234 | 0.49 | 0.07 | 0.41 | 0.08 | 0.26 | 0.039 | 0.27 | 0.046
11121 | 34 | 8 | 19 | 1 | < 0.1 | 1 | 3.7 | 372 | 31 | 108 | 9.7 | 1 | 3.7 | 0.67 | < 0.5 | 0.69 | < 0.1 | 21.6 | 3.91 | 247 | 17.1 | 119 | < 0.1 | < 0.1 | 1.8 | 33.1 | 1.02 | 21.4 | 600 | < 0.1 | 50 | < 2 | < 0.5 | 49 | 4.7 | < 0.1 | < 3 | 27.3 | 2.3 | 72.34 | 14.82 | 0.81 | 0.036 | 0.86 | 2.29 | 3.7 | 2.62 | 0.288 | 0.03 | < 0.01 | 100.7 | 100.9 | 0.64 | 46.6 | 91.7 | 10.5 | 36.9 | 7.55 | 0.883 | 5.5 | 0.69 | 3.46 | 0.62 | 1.57 | 0.21 | 1.23 | 0.188
11122 | 93 | 18 | 17 | 2.7 | < 0.1 | 1 | 7.4 | 725 | 15 | 107 | 6.2 | 2 | 4 | 0.52 | 0.8 | 0.62 | < 0.1 | 9.06 | 2.61 | 196 | 12.3 | 139 | 0.1 | < 0.1 | 33.7 | 31 | 2.02 | 81.2 | 1500 | 0.1 | 74 | < 2 | 0.9 | 166 | 10.9 | < 0.1 | < 3 | 30.8 | 9.6 | 63.67 | 14.71 | 1.32 | 0.066 | 2.26 | 3.55 | 0.87 | 2.16 | 0.57 | 0.12 | 0.03 | 99.42 | 100.5 | 0.55 | 24.5 | 50 | 5.92 | 22 | 3.65 | 0.958 | 2.79 | 0.39 | 2.38 | 0.45 | 1.28 | 0.195 | 1.28 | 0.199
11123 | 185 | 37 | 18 | 1.1 | < 0.1 | 2 | 1 | 307 | 10 | 49 | 0.9 | < 1 | 0.8 | 0.09 | < 0.5 | 0.19 | < 0.1 | 0.3 | 0.09 | 103 | 8.5 | 31 | < 0.1 | < 0.1 | 6.9 | 75.1 | 0.38 | 82 | < 400 | < 0.1 | 90 | < 2 | 0.9 | 172 | 24.1 | < 0.1 | < 3 | 29 | 9.6 | 52.56 | 24.95 | 0.7 | 0.121 | 4.64 | 0.89 | 1.04 | 2.75 | 0.598 | 0.03 | 0.03 | 99.45 | 100.5 | 1.54 | 1.24 | 3.21 | 0.49 | 2.36 | 0.77 | 0.493 | 1.3 | 0.24 | 1.54 | 0.34 | 0.99 | 0.139 | 0.89 | 0.141
11124 | 359 | 17 | 17 | 1.3 | 0.1 | 46 | 3.6 | 642 | < 5 | 64 | 7.9 | < 1 | 3.7 | 0.52 | 4.2 | 0.23 | 2.1 | 1.13 | 0.42 | 52 | 26.6 | 139 | < 0.1 | 0.1 | 10.5 | 26.3 | 0.19 | 39.5 | 800 | < 0.1 | 42 | 7 | 2.2 | 28 | 39.4 | 0.4 | < 3 | 30.2 | 6.2 | 51.43 | 14.16 | 1.54 | 0.146 | 6.16 | 11.12 | 0.47 | 3.13 | 2.354 | 0.18 | < 0.01 | 100.1 | 100.8 | 3.15 | 8.46 | 20.5 | 2.92 | 14.2 | 4.05 | 1.29 | 4.73 | 0.77 | 5.07 | 1 | 2.8 | 0.404 | 2.55 | 0.421
11125 | 223 | 47 | 21 | 1.3 | 0.1 | 2 | 1.1 | 544 | < 5 | 38 | 43 | 2 | 4.7 | 2.88 | < 0.5 | 0.15 | < 0.1 | 3.92 | 1.44 | 767 | 19.8 | 196 | < 0.1 | 0.1 | 45 | 11.5 | 0.48 | 135 | 1100 | < 0.1 | 106 | < 2 | 2.4 | 196 | 18.3 | < 0.1 | < 3 | 29.3 | 6.8 | 46.63 | 15.09 | 4.12 | 0.157 | 7.47 | 8.35 | 2.87 | 1.96 | 2.105 | 0.6 | 0.03 | 98.76 | 99.52 | 2.59 | 29.5 | 60.3 | 7.43 | 29.6 | 6.3 | 1.87 | 5.51 | 0.78 | 4.25 | 0.76 | 2 | 0.27 | 1.54 | 0.237
11126 | 342 | 61 | 18 | 0.9 | 0.1 | 1 | 0.5 | < 3 | < 5 | 1 | 3.6 | < 1 | 2.2 | 0.21 | < 0.5 | < 0.05 | < 0.1 | 0.44 | 0.09 | 10 | 19.4 | 76 | < 0.1 | < 0.1 | 41.5 | 74.1 | 0.34 | 109 | 800 | < 0.1 | 218 | < 2 | 3.8 | 183 | 39.5 | < 0.1 | < 3 | 31 | 17.6 | 55.44 | 14.2 | 2.22 | 0.262 | 7.17 | 0.29 | 0.4 | 0.02 | 1.344 | 0.09 | 0.03 | 98.81 | 100.8 | -0.21 | 3.81 | 10.4 | 1.55 | 8.06 | 2.49 | 0.622 | 3.27 | 0.55 | 3.49 | 0.76 | 2.27 | 0.336 | 2.11 | 0.342
11127 | 315 | 65 | 9 | 1.8 | 0.1 | 1 | 0.1 | < 3 | < 5 | < 1 | 3.1 | < 1 | 1.9 | 0.21 | 1.4 | < 0.05 | < 0.1 | 0.44 | 0.15 | < 2 | 22.2 | 71 | < 0.1 | 0.3 | 24.1 | 4.8 | 0.64 | 102 | 900 | < 0.1 | 139 | < 2 | 5.6 | 203 | 42 | < 0.1 | < 3 | 39 | 19.6 | 49.3 | 13.41 | 9.35 | 0.659 | 5.55 | 1.13 | 0.06 | < 0.01 | 1.334 | 0.03 | 0.03 | 98.69 | 100.9 | -1.7 | 3.54 | 9.63 | 1.41 | 7.55 | 2.18 | 0.904 | 2.97 | 0.54 | 3.68 | 0.85 | 2.6 | 0.398 | 2.63 | 0.422

## QC
Report Number: A24-09759
Report Date: 3/10/2024
Analyte Symbol | V | Co | Ga | Ge | In | Sn | Cs | Ba | Pb | Rb | Nb | Be | Hf | Ta | W | Tl | Bi | Th | U | Sr | Y | Zr | Ag | Cd | Cu | Li | Mo | Ni | S | Te | Zn | Au | As | Cr | Sc | Sb | Se | Mass | FeO | SiO2 | Al2O3 | Fe2O3 | MnO | MgO | CaO | Na2O | K2O | TiO2 | P2O5 | Cr2O3 | Total | Total 2 | LOI | La | Ce | Pr | Nd | Sm | Eu | Gd | Tb | Dy | Ho | Er | Tm | Yb | Lu
Unit Symbol | ppm | ppm | ppm | ppm | ppm | ppm | ppm | ppm | ppm | ppm | ppm | ppm | ppm | ppm | ppm | ppm | ppm | ppm | ppm | ppm | ppm | ppm | ppm | ppm | ppm | ppm | ppm | ppm | ppm | ppm | ppm | ppb | ppm | ppm | ppm | ppm | ppm | g | % | % | % | % | % | % | % | % | % | % | % | % | % | % | % | ppm | ppm | ppm | ppm | ppm | ppm | ppm | ppm | ppm | ppm | ppm | ppm | ppm | ppm
Detection Limit | 5 | 1 | 1 | 0.5 | 0.1 | 1 | 0.1 | 3 | 5 | 1 | 0.2 | 1 | 0.1 | 0.01 | 0.5 | 0.05 | 0.1 | 0.05 | 0.01 | 2 | 0.5 | 1 | 0.1 | 0.1 | 0.1 | 0.1 | 0.05 | 0.1 | 400 | 0.1 | 1 | 2 | 0.5 | 5 | 0.1 | 0.1 | 3 |  | 0.1 | 0.01 | 0.01 | 0.01 | 0.005 | 0.01 | 0.01 | 0.01 | 0.01 | 0.001 | 0.01 | 0.01 | 0.01 | 0.01 |  | 0.05 | 0.05 | 0.01 | 0.05 | 0.01 | 0.005 | 0.01 | 0.01 | 0.01 | 0.01 | 0.01 | 0.005 | 0.01 | 0.002
Analysis Method | FUS-MS | FUS-MS | FUS-MS | FUS-MS | FUS-MS | FUS-MS | FUS-MS | FUS-MS | FUS-MS | FUS-MS | FUS-MS | FUS-ICP | FUS-MS | FUS-MS | FUS-MS | FUS-MS | FUS-MS | FUS-MS | FUS-MS | FUS-ICP | FUS-MS | FUS-ICP | TD-MS | TD-MS | TD-MS | TD-MS | TD-MS | TD-MS | TD-MS | TD-MS | TD-MS | INAA | INAA | INAA | INAA | INAA | INAA | INAA | TITR | FUS-ICP | FUS-ICP | FUS-ICP | FUS-ICP | FUS-ICP | FUS-ICP | FUS-ICP | FUS-ICP | FUS-ICP | FUS-ICP | FUS-ICP | FUS-ICP | FUS-ICP | GRAV | FUS-MS | FUS-MS | FUS-MS | FUS-MS | FUS-MS | FUS-MS | FUS-MS | FUS-MS | FUS-MS | FUS-MS | FUS-MS | FUS-MS | FUS-MS | FUS-MS
NIST 694 Meas | [39 empty] | 11.61 | 1.93 |  | 0.011 | 0.34 | 43.1 | 0.88 | 0.55 | 0.121 | 31.36 | 0.12
NIST 694 Cert | [39 empty] | 11.2 | 1.8 |  | 0.0116 | 0.33 | 43.6 | 0.86 | 0.51 | 0.11 | 30.2 | 0.1
NCS DC71305 (GBW 07113) Meas | [11 empty] | 4 | [7 empty] | 42 |  | 427 | [17 empty] | 72.81 | 12.82 |  | 0.144 | 0.14 | 0.59 | 2.5 | 5.48 | 0.286 | 0.04
NCS DC71305 (GBW 07113) Cert | [11 empty] | 4 | [7 empty] | 43 |  | 403 | [17 empty] | 72.8 | 13 |  | 0.14 | 0.16 | 0.59 | 2.57 | 5.43 | 0.3 | 0.05
NIST 696 Meas | [21 empty] | 1011 | [17 empty] | 3.81 | 53.2 |  | < 0.005 | 0.02 | 0.03 |  | < 0.01 | 2.674 | 0.07
NIST 696 Cert | [21 empty] | 1037 | [17 empty] | 3.79 | 54.5 |  | 0.004 | 0.012 | 0.018 |  | 0.009 | 2.64 | 0.05
JGb-2 Meas | [38 empty] | 5.2
JGb-2 Cert | [38 empty] | 5.41
JGb-2 Meas | [38 empty] | 5.1
JGb-2 Cert | [38 empty] | 5.41
JGb-2 Meas | [38 empty] | 5.3
JGb-2 Cert | [38 empty] | 5.41
JGb-2 Meas | [38 empty] | 5.4
JGb-2 Cert | [38 empty] | 5.41
OREAS 101b (Fusion) Meas | 75 | 45 | [6 empty] | < 5 | [8 empty] | 34.7 | 373 |  | 162 | [32 empty] | 756 | 1290 | 122 | 369 | 46 | 7.57 |  | 5.01 | 30.6 | 6.3 | 18.2 | 2.61 | 17.1 | 2.37
OREAS 101b (Fusion) Cert | 80 | 47 | [6 empty] | 20 | [8 empty] | 37.1 | 396 |  | 178 | [32 empty] | 789 | 1331 | 127 | 378 | 48 | 7.77 |  | 5.37 | 32.1 | 6.34 | 18.7 | 2.66 | 17.6 | 2.58
OREAS 101b (4 Acid) Meas | [24 empty] | 451 |  | 20.2 | 9.5
OREAS 101b (4 Acid) Cert | [24 empty] | 412 |  | 20.1 | 8.2
OREAS 101b (4 Acid) Meas | [24 empty] | 410 |  | 18.6 | 12.6
OREAS 101b (4 Acid) Cert | [24 empty] | 412 |  | 20.1 | 8.2
OREAS 101b (4 Acid) Meas | [24 empty] | 400 |  | 18 | 8.2
OREAS 101b (4 Acid) Cert | [24 empty] | 412 |  | 20.1 | 8.2
OREAS 101b (4 Acid) Meas | [24 empty] | 407 |  | 18.6 | 11
OREAS 101b (4 Acid) Cert | [24 empty] | 412 |  | 20.1 | 8.2
OREAS 98 (4 Acid) Meas | [22 empty] | 42.8 |  | > 10000 | [5 empty] | 1350
OREAS 98 (4 Acid) Cert | [22 empty] | 45.1 |  | 148000 | [5 empty] | 1360
OREAS 98 (4 Acid) Meas | [22 empty] | 41.6 |  | > 10000 | [5 empty] | 1340
OREAS 98 (4 Acid) Cert | [22 empty] | 45.1 |  | 148000 | [5 empty] | 1360
OREAS 98 (4 Acid) Meas | [22 empty] | 46.3 |  | > 10000 | [5 empty] | 1410
OREAS 98 (4 Acid) Cert | [22 empty] | 45.1 |  | 148000 | [5 empty] | 1360
NCS DC86318 Meas | [6 empty] | 11.6 |  |  | 384 | [7 empty] | 67.5 |  |  | > 10000 | [32 empty] | 1990 | 416 | 744 | > 2000 | > 1000 | 19.2 | > 1000 | 503 | > 1000 |  | > 1000 | 272 | > 1000 | 244
NCS DC86318 Cert | [6 empty] | 11.88 |  |  | 369.42 | [7 empty] | 67 |  |  | 17008 | [32 empty] | 1960 | 432 | 737 | 3429 | 1725 | 18.91 | 2168 | 468 | 3224 |  | 1750 | 271 | 1844 | 264
USZ-25-2006 /RARE-EARTH ORE CGL 111 Meas | 152 | 31 | [5 empty] | 928 | 1150 | [11 empty] | 955 | [32 empty] | > 2000 | > 3000 | > 1000 | > 2000 | 834 | 197 | [6 empty] | 50.8
USZ-25-2006 /RARE-EARTH ORE CGL 111 Cert | 139 | 32.5 | [5 empty] | 917 | 1100 | [11 empty] | 959 | [32 empty] | 19300 | 29000 | 2800 | 8800 | 900 | 211 | [6 empty] | 54.5
DNC-1a Meas | [19 empty] | 147 |  | 37 | [17 empty] | 47.11 | 18.8 |  | 0.148 | 10.09 | 11.48 | 1.91 | 0.22 | 0.5 | 0.06
DNC-1a Cert | [19 empty] | 144 |  | 38 | [17 empty] | 47.15 | 18.34 |  | 0.15 | 10.13 | 11.49 | 1.89 | 0.234 | 0.48 | 0.07
BHVO-2 Meas | [19 empty] | 398 |  | 169 | [17 empty] | 50.39 | 13.34 |  |  | 7.25 | 11.64 | 2.26 | 0.51 | 2.792 | 0.27
BHVO-2 Cert | [19 empty] | 389 |  | 172 | [17 empty] | 49.9 | 13.5 |  |  | 7.23 | 11.4 | 2.22 | 0.52 | 2.73 | 0.27
USZ-42-2006 /RARE-EARTH ORE CGL 124 Meas | 128 | [6 empty] | 314 | 1710 | 60 | 33 | [6 empty] | 990 |  |  | 163 | [32 empty] | > 2000 | > 3000 | > 1000 | > 2000 | 521 | 89 |  |  |  | 8.1 |  |  | 17.9
USZ-42-2006 /RARE-EARTH ORE CGL 124 Cert | 115 | [6 empty] | 307 | 1600 | 67.12 | 31 | [6 empty] | 946 |  |  | 167 | [32 empty] | 21100 | 27600 | 2300 | 6500 | 539 | 87.22 |  |  |  | 7.86 |  |  | 17.85
OREAS 903 (4 Acid) Meas | [22 empty] | 0.5 | 0.3 | 6010 | 16.4 | 4.35 | 51 | 4700 |  | 25
OREAS 903 (4 Acid) Cert | [22 empty] | 0.432 | 0.2 | 6520 | 18.3 | 4.32 | 54 | 5000 |  | 24.3
OREAS 903 (4 Acid) Meas | [22 empty] | 0.4 | 0.2 | 5730 | 18.9 | 4.53 | 48.3 | 5200 |  | 24
OREAS 903 (4 Acid) Cert | [22 empty] | 0.432 | 0.2 | 6520 | 18.3 | 4.32 | 54 | 5000 |  | 24.3
REE-1 Meas |  | 1 |  |  |  | 502 | 1.2 | 105 |  | > 1000 | > 1000 |  | 483 |  |  |  |  | 748 | 142 |  | 5880 | [32 empty] | 1730 | > 3000 | 465 | 1570 | 401 | 24.8 | 451 | 113 | 928 | 222 | 745 | 113 | 718
REE-1 Cert |  | 1.58 |  |  |  | 498 | 1.07 | 100.1 |  | 1050 | 4050 |  | 479 |  |  |  |  | 719 | 137 |  | 5480 | [32 empty] | 1661 | 3960 | 435 | 1456 | 381 | 23.5 | 433 | 106 | 847 | 208 | 701 | 106 | 678
OREAS 96 (4 Acid) Meas | [22 empty] | 11 |  | > 10000 |  |  |  | 42500 |  | 461
OREAS 96 (4 Acid) Cert | [22 empty] | 11.5 |  | 39300 |  |  |  | 41900 |  | 457
OREAS 96 (4 Acid) Meas | [22 empty] | 11 |  | > 10000 |  |  |  | 42500 |  | 450
OREAS 96 (4 Acid) Cert | [22 empty] | 11.5 |  | 39300 |  |  |  | 41900 |  | 457
OREAS 96 (4 Acid) Meas | [22 empty] | 11.2 |  | > 10000 |  |  |  | 46800 |  | 465
OREAS 96 (4 Acid) Cert | [22 empty] | 11.5 |  | 39300 |  |  |  | 41900 |  | 457
OREAS 520 (4 Acid) Meas | [22 empty] | 0.5 |  | 2770 | 17.8 | 59.6 | 75.4 | 10000 | 0.2 | 22
OREAS 520 (4 Acid) Cert | [22 empty] | 0.45 |  | 2930 | 16.9 | 65 | 76 | 10100 | 0.36 | 22.7
Oreas 77b (4 Acid) Meas | [22 empty] | 1.5 | 1 | 3220 | 16.8 |  | > 10000 |  | 1.5 | 204
Oreas 77b (4 Acid) Cert | [22 empty] | 1.62 | 1.2 | 3426 | 18.8 |  | 113000 |  | 1.35 | 205
Oreas 77b (4 Acid) Meas | [22 empty] | 1.6 | 1.1 | 3320 | 17.8 |  | > 10000 |  | 1.5 | 215
Oreas 77b (4 Acid) Cert | [22 empty] | 1.62 | 1.2 | 3426 | 18.8 |  | 113000 |  | 1.35 | 205
Oreas 77b (4 Acid) Meas | [22 empty] | 1.5 | 1.1 | 3170 | 17.9 |  | > 10000 |  | 1.3 | 212
Oreas 77b (4 Acid) Cert | [22 empty] | 1.62 | 1.2 | 3426 | 18.8 |  | 113000 |  | 1.35 | 205
Oreas 77b (4 Acid) Meas | [22 empty] | 1.6 | 1.3 | 3190 | 17.7 |  | > 10000 |  | 1.5 | 215
Oreas 77b (4 Acid) Cert | [22 empty] | 1.62 | 1.2 | 3426 | 18.8 |  | 113000 |  | 1.35 | 205
Oreas 72b (4 Acid) Meas | [22 empty] | 0.3 | 0.3 | 222 | 33.2 | 2.76 | 6400 | 16100 | 0.1 | 95
Oreas 72b (4 Acid) Cert | [22 empty] | 0.23 | 0.31 | 222 | 33.3 | 4.01 | 6860 | 14900 | 0.092 | 99
OREAS 70b (Fusion) Meas | [24 empty] | 41.9 | 34.5 |  | 1890 | 2900 |  | 102
OREAS 70b (Fusion) Cert | [24 empty] | 52 | 35.3 |  | 2220 | 3080 |  | 107
W-2b Meas | 270 | 43 | 17 |  |  |  | 0.9 | 175 | 8 | 20 | 7.4 | < 1 | 2.6 |  |  |  |  | 2.3 | 0.49 | 194 | 20.2 | 92 | [17 empty] | 52.26 | 15.07 |  | 0.169 | 6.23 | 11.08 | 2.23 | 0.62 | 1.109 | 0.12 | 0.01 |  |  |  | 10.8 | 23.7 |  | 13.3 | 3.2 | 1.1 |  | 0.61 | 3.8 | 0.77 |  |  | 2.1 | 0.31
W-2b Cert | 260 | 43 | 17 |  |  |  | 0.99 | 170 | 9.3 | 21 | 7.9 | 1.3 | 2.6 |  |  |  |  | 2.4 | 0.53 | 190 | 23 | 100 | [17 empty] | 52.68 | 15.45 |  | 0.167 | 6.37 | 10.86 | 2.2 | 0.626 | 1.06 | 0.14 | 0.01 |  |  |  | 10 | 23 |  | 13 | 3.3 | 1 |  | 0.63 | 3.6 | 0.76 |  |  | 2.1 | 0.33
OREAS 70b (4 Acid) Meas | [22 empty] | 0.3 | 0.4 | 52.1 | 32.2 | 3.42 | 2050 | 4300 |  | 116
OREAS 70b (4 Acid) Cert | [22 empty] | 0.2 | 0.4 | 52 | 34.4 | 3.3 | 2180 | 3100 |  | 112
OREAS 620 (4 Acid) Meas | [22 empty] | 35.9 | 168 | 1690 | 19.7 | 10.9 | 15.9 | 24700 |  | > 10000
OREAS 620 (4 Acid) Cert | [22 empty] | 38.5 | 163 | 1730 | 20 | 9.47 | 15.2 | 24700 |  | 31500
OREAS 603c (4 Acid) Meas | [22 empty] | > 100 | 31.3 | > 10000 | 27.4 | 52.3 | 25.2 | 38400 | 14.5 | 6930
OREAS 603c (4 Acid) Cert | [22 empty] | 294 | 31.4 | 12100 | 27.6 | 60 | 26.9 | 35900 | 23.8 | 8030
DMMAS 126 Meas | [31 empty] | 1190 | 1610 | 64 | 7.7 | 4.5 | < 3
DMMAS 126 Cert | [31 empty] | 1211 | 1588 | 66 | 7.88 | 4.51 | 4.26
OREAS 601c (4 acid) Meas | [22 empty] | 47.2 | 2.6 | 1190 | 27 | 3.66 | 6.3 | 14900 | 4.5 | 430
OREAS 601c (4 acid) Cert | [22 empty] | 50.3 | 2.77 | 1160 | 26.7 | 3.66 | 6.83 | 15800 | 7.5 | 425
OREAS 601c (4 acid) Meas | [22 empty] | 47.5 | 2.9 | 1150 | 24.8 | 3.52 | 7 | 16100 | 4.5 | 411
OREAS 601c (4 acid) Cert | [22 empty] | 50.3 | 2.77 | 1160 | 26.7 | 3.66 | 6.83 | 15800 | 7.5 | 425
OREAS 601c (4 acid) Meas | [22 empty] | 46.2 | 2.7 | 1130 | 27 | 3.44 | 7.1 | 16700 | 5.3 | 404
OREAS 601c (4 acid) Cert | [22 empty] | 50.3 | 2.77 | 1160 | 26.7 | 3.66 | 6.83 | 15800 | 7.5 | 425
OREAS 504 (4 Acid) Meas | [22 empty] | 3.1 |  | > 10000 |  | 642 |  | 12300
OREAS 504 (4 Acid) Cert | [22 empty] | 3.13 |  | 11370 |  | 643 |  | 13700
OREAS 504 (4 Acid) Meas | [22 empty] | 3.1 |  | > 10000 |  | 658 |  | 13200
OREAS 504 (4 Acid) Cert | [22 empty] | 3.13 |  | 11370 |  | 643 |  | 13700
OREAS 504 (4 Acid) Meas | [22 empty] | 3.1 |  | > 10000 |  | 613 |  | 15600
OREAS 504 (4 Acid) Cert | [22 empty] | 3.13 |  | 11370 |  | 643 |  | 13700
OREAS 504 (4 Acid) Meas | [22 empty] | 3.1 |  | > 10000 |  | 619 |  | 14200
OREAS 504 (4 Acid) Cert | [22 empty] | 3.13 |  | 11370 |  | 643 |  | 13700
OREAS 504 (4 Acid) Meas | [22 empty] | 3.3 |  | > 10000 |  | 649 |  | 14300
OREAS 504 (4 Acid) Cert | [22 empty] | 3.13 |  | 11370 |  | 643 |  | 13700
OREAS 752 (Peroxide Fusion) Meas |  |  | 17 | 6 |  | 237 | 68 | 60 |  | 662 | 52 |  |  | 42 |  |  |  | 1 | 8 |  | 2 | [32 empty] | 1.97 | 3.73 | 0.41 | 1.53 | 0.35 |  | 0.37 | 0.07 | 0.34 | 0.05 | 0.14
OREAS 752 (Peroxide Fusion) Cert |  |  | 18 | 6.4 |  | 238 | 66 | 57 |  | 659 | 47 |  |  | 41 |  |  |  | 0.97 | 8.44 |  | 1.9 | [32 empty] | 1.88 | 3.48 | 0.43 | 1.49 | 0.4 |  | 0.36 | 0.08 | 0.36 | 0.05 | 0.14
11112 Orig | [22 empty] | 0.4 | < 0.1 | 50.6 | 35.6 | 2.74 | 11.6 | 500 | 0.1 | 48
11112 Dup | [22 empty] | 0.1 | < 0.1 | 50.6 | 35.7 | 1 | 11.6 | < 400 | < 0.1 | 47
11114 Orig | 62 | 9 | 18 | 1.2 | < 0.1 | 8 | 1.9 | 179 | 10 | 25 | 7.9 | 2 | 4.2 | 0.97 | 0.9 | 0.12 | 0.5 | 10.8 | 2.57 | 138 | 14.9 | 166 | [17 empty] | 67.33 | 16.49 | 0.25 | 0.051 | 1.91 | 2.57 | 4.84 | 1.13 | 0.558 | 0.15 | < 0.01 | 98.85 | 99.15 |  | 30.7 | 59.7 | 6.76 | 23.6 | 3.94 | 1.01 | 3.09 | 0.44 | 2.7 | 0.53 | 1.49 | 0.23 | 1.51 | 0.242
11114 Dup | 62 | 9 | 19 | 1.2 | < 0.1 | 8 | 1.9 | 182 | 10 | 25 | 9.3 | 2 | 4.8 | 1.03 | 1 | 0.14 | 0.5 | 10.8 | 2.65 | 137 | 15.4 | 180 | [17 empty] | 68.46 | 16.39 | 0.27 | 0.051 | 1.93 | 2.58 | 4.95 | 1.15 | 0.54 | 0.15 | < 0.01 | 100.1 | 100.4 |  | 31.6 | 60.1 | 6.66 | 23 | 3.83 | 1.04 | 3 | 0.46 | 2.76 | 0.55 | 1.48 | 0.218 | 1.47 | 0.234
11115 Orig | [38 empty] | 6.1
11115 Dup | [38 empty] | 6.2
11123 Orig | [38 empty] | 9.7
11123 Dup | [38 empty] | 9.6
11127 Orig | 315 | 65 | 9 | 1.8 | 0.1 | 1 | 0.1 | < 3 | < 5 | < 1 | 3.1 | < 1 | 1.9 | 0.21 | 1.4 | < 0.05 | < 0.1 | 0.44 | 0.15 | < 2 | 22.2 | 71 | < 0.1 | 0.3 | 24.1 | 4.8 | 0.64 | 102 | 900 | < 0.1 | 139 | < 2 | 5.6 | 203 | 42 | < 0.1 | < 3 | 39 | 19.6 | 49.3 | 13.41 | 9.35 | 0.659 | 5.55 | 1.13 | 0.06 | < 0.01 | 1.334 | 0.03 | 0.03 | 98.69 | 100.9 | -1.7 | 3.54 | 9.63 | 1.41 | 7.55 | 2.18 | 0.904 | 2.97 | 0.54 | 3.68 | 0.85 | 2.6 | 0.398 | 2.63 | 0.422
11127 Split Prep dup | 316 | 66 | 9 | 1.7 | 0.1 | 1 | 0.1 | < 3 | < 5 | < 1 | 3.2 | < 1 | 2 | 0.21 | < 0.5 | < 0.05 | < 0.1 | 0.44 | 0.15 | < 2 | 21.6 | 76 | < 0.1 | 0.4 | 21.3 | 4.7 | 0.75 | 109 | 900 | < 0.1 | 144 | < 2 | 6.5 | 218 | 44.1 | < 0.1 | < 3 | 30.4 | 20 | 49.56 | 13.09 | 8.95 | 0.654 | 5.67 | 1.11 | 0.06 | < 0.01 | 1.296 | 0.04 | 0.03 | 98.73 | 101 | -1.67 | 3.61 | 9.68 | 1.42 | 7.34 | 2.21 | 0.901 | 3.04 | 0.54 | 3.7 | 0.84 | 2.56 | 0.398 | 2.67 | 0.425
Method Blank | [31 empty] | < 2 | < 0.5 | < 5 | < 0.1 | < 0.1 | < 3 | 30
Method Blank | [22 empty] | < 0.1 | < 0.1 | 0.2 | 0.2 | 0.11 | 0.3 | 1300 | < 0.1 | < 1
Method Blank | [22 empty] | < 0.1 | < 0.1 | 0.2 | < 0.1 | 0.34 | 0.3 | 1200 | < 0.1 | < 1
Method Blank | [22 empty] | < 0.1 | < 0.1 | 0.2 | 0.4 | 0.09 | 0.4 | 1000 | 0.1 | 1
Method Blank | [22 empty] | < 0.1 | < 0.1 | 0.4 | 0.1 | 0.2 | 0.5 | < 400 | < 0.1 | < 1
Method Blank | [22 empty] | < 0.1 | < 0.1 | 0.2 | 0.3 | < 0.05 | < 0.1 | < 400 | < 0.1 | < 1
Method Blank | < 5 | < 1 | < 1 | < 0.5 | < 0.1 | < 1 | < 0.1 | < 3 | < 5 | < 1 | < 0.2 |  | < 0.1 | < 0.01 | < 0.5 | < 0.05 | < 0.1 | < 0.05 | < 0.01 |  | < 0.5 | [32 empty] | < 0.05 | < 0.05 | < 0.01 | < 0.05 | < 0.01 | < 0.005 | < 0.01 | < 0.01 | < 0.01 | < 0.01 | < 0.01 | < 0.005 | < 0.01 | < 0.002
Method Blank | [11 empty] | < 1 | [7 empty] | < 2 |  | 2 | [17 empty] | < 0.01 | < 0.01 |  | < 0.005 | < 0.01 | < 0.01 | < 0.01 | < 0.01 | < 0.001 | < 0.01 | < 0.01 | 0.02 | < 0.01
Method Blank | [22 empty] | < 0.1 | < 0.1 | 0.2 | < 0.1 | < 0.05 | < 0.1 | < 400 | 0.5 | < 1