## Results
Report Number: A24-09683
Report Date: 2/10/2024
Analyte Symbol | La | Ce | Pr | Nd | Sm | Eu | Gd | Tb | Dy | Ho | Er | Tm | Yb | Lu | SiO2 | Al2O3 | Fe2O3(T) | MnO | MgO | CaO | Na2O | K2O | TiO2 | P2O5 | Cr2O3 | Total | LOI | Au | Ag | Al | As | B | Ba | Bi | Ca | Cd | Co | Cr | Cs | Cu | Fe | Ga | K | La | Mg | Mn | Mo | Na | Ni | P | Pb | S | Sb | Sc | Se | Sr | Te | Th | Ti | Tl | U | V | W | Zn | Be | Ce | Ge | Hf | In | Li | Nb | Rb | Re | Sn | Ta | Y | Zr | Pt | Pd | Hg
Unit Symbol | ppm | ppm | ppm | ppm | ppm | ppm | ppm | ppm | ppm | ppm | ppm | ppm | ppm | ppm | % | % | % | % | % | % | % | % | % | % | % | % | % | ppb | ppb | % | ppm | ppm | ppm | ppm | % | ppm | ppm | ppm | ppm | ppm | % | ppm | % | ppm | % | ppm | ppm | % | ppm | % | ppm | % | ppm | ppm | ppm | ppm | ppm | ppm | % | ppm | ppm | ppm | ppm | ppm | ppm | ppm | ppm | ppm | ppm | ppm | ppm | ppm | ppb | ppm | ppm | ppm | ppm | ppb | ppb | ppb
Detection Limit | 0.05 | 0.05 | 0.01 | 0.05 | 0.01 | 0.005 | 0.01 | 0.01 | 0.01 | 0.01 | 0.01 | 0.005 | 0.01 | 0.002 | 0.01 | 0.01 | 0.01 | 0.005 | 0.01 | 0.01 | 0.01 | 0.01 | 0.001 | 0.01 | 0.01 | 0.01 |  | 0.2 | 2 | 0.01 | 0.1 | 1 | 0.5 | 0.02 | 0.01 | 0.01 | 0.1 | 0.5 | 0.02 | 0.2 | 0.01 | 0.1 | 0.01 | 0.5 | 0.01 | 1 | 0.01 | 0.001 | 0.1 | 0.001 | 0.1 | 0.02 | 0.02 | 0.1 | 0.1 | 0.5 | 0.02 | 0.1 | 0.001 | 0.02 | 0.1 | 1 | 0.1 | 0.1 | 0.1 | 0.1 | 0.1 | 0.02 | 0.02 | 0.1 | 0.02 | 0.1 | 0.2 | 0.1 | 0.05 | 0.01 | 0.1 | 2 | 10 | 5
Analysis Method | FUS-MS | FUS-MS | FUS-MS | FUS-MS | FUS-MS | FUS-MS | FUS-MS | FUS-MS | FUS-MS | FUS-MS | FUS-MS | FUS-MS | FUS-MS | FUS-MS | FUS-ICP | FUS-ICP | FUS-ICP | FUS-ICP | FUS-ICP | FUS-ICP | FUS-ICP | FUS-ICP | FUS-ICP | FUS-ICP | FUS-ICP | FUS-ICP | GRAV | AR-MS | AR-MS | AR-MS | AR-MS | AR-MS | AR-MS | AR-MS | AR-MS | AR-MS | AR-MS | AR-MS | AR-MS | AR-MS | AR-MS | AR-MS | AR-MS | AR-MS | AR-MS | AR-MS | AR-MS | AR-MS | AR-MS | AR-ICP | AR-MS | AR-ICP | AR-MS | AR-MS | AR-MS | AR-MS | AR-MS | AR-MS | AR-ICP | AR-MS | AR-MS | AR-MS | AR-MS | AR-MS | AR-MS | AR-MS | AR-MS | AR-MS | AR-MS | AR-MS | AR-MS | AR-MS | AR-MS | AR-MS | AR-MS | AR-MS | AR-MS | AR-MS | AR-MS | AR-MS
129800 | 1.27 | 2.75 | 0.3 | 1.01 | 0.21 | 0.016 | 0.18 | 0.03 | 0.18 | 0.03 | 0.09 | 0.014 | 0.1 | 0.017 | 99.54 | 0.21 | 0.52 | < 0.005 | 0.02 | 0.02 | < 0.01 | < 0.01 | 0.05 | < 0.01 | < 0.01 | 100.6 | 0.28 | 0.5 | 38 | 0.02 | 0.9 | < 1 | 1.3 | < 0.02 | < 0.01 | < 0.01 | 0.4 | 4.6 | 0.05 | 5.2 | 0.33 | < 0.1 | < 0.01 | 0.5 | < 0.01 | 26 | 0.76 | < 0.001 | 2.8 | < 0.001 | 0.3 | < 0.02 | 0.09 | < 0.1 | 0.8 | < 0.5 | 0.08 | 0.4 | 0.004 | < 0.02 | < 0.1 | 1 | < 0.1 | 1.8 | < 0.1 | 1.2 | < 0.1 | 0.07 | < 0.02 | 0.3 | 0.23 | < 0.1 | < 0.2 | 0.4 | < 0.05 | 0.2 | 3.5 | < 2 | < 10 | < 5
129801 | 12.1 | 34.2 | 3.75 | 14.7 | 3.4 | 0.997 | 2.67 | 0.4 | 2.37 | 0.46 | 1.36 | 0.197 | 1.24 | 0.182 | 70.48 | 13.09 | 3.8 | 0.061 | 1.23 | 3.56 | 3.55 | 1.19 | 0.588 | 0.16 | 0.01 | 100.5 | 2.83 | 19 | 18 | 0.99 | 1.7 | < 1 | 13.9 | 0.04 | 0.17 | 0.07 | 6.7 | 17.8 | 0.39 | 13.3 | 0.91 | 1.8 | 0.02 | 6.3 | 0.21 | 126 | 0.11 | 0.008 | 15.1 | 0.079 | 1.9 | < 0.02 | 0.04 | 1.6 | 0.9 | 8.9 | < 0.02 | 1.1 | 0.041 | < 0.02 | 0.2 | 17 | < 0.1 | 14.5 | 0.1 | 19 | < 0.1 | 0.07 | < 0.02 | 9.1 | 1.17 | 2.6 | 0.6 | < 0.1 | < 0.05 | 2.72 | 3.9 | < 2 | < 10 | 13
129802 | 14.1 | 33.7 | 4.29 | 16.4 | 3.78 | 1.01 | 2.67 | 0.41 | 2.32 | 0.45 | 1.32 | 0.188 | 1.23 | 0.199 | 72.83 | 12.27 | 3.29 | 0.055 | 1.11 | 3.88 | 3.72 | 1.27 | 0.576 | 0.16 | 0.01 | 100 | 0.88 | 4.6 | 10 | 0.39 | 0.5 | < 1 | 12.4 | 0.03 | 0.19 | 0.03 | 2.3 | 10.6 | 0.27 | 9.4 | 0.57 | 1.2 | 0.02 | 6.3 | 0.11 | 62 | 0.05 | 0.008 | 6 | 0.079 | 1.3 | < 0.02 | 0.03 | 1 | 0.9 | 10.5 | < 0.02 | 1.2 | 0.028 | 0.02 | 0.2 | 12 | < 0.1 | 7.8 | < 0.1 | 14.7 | < 0.1 | 0.07 | < 0.02 | 4.2 | 0.63 | 1.7 | < 0.2 | < 0.1 | < 0.05 | 2.34 | 2.6 | < 2 | < 10 | < 5
129803 | 14 | 30.3 | 3.78 | 14 | 3.1 | 0.765 | 2.1 | 0.34 | 1.97 | 0.36 | 0.99 | 0.146 | 0.9 | 0.135 | 61.78 | 14.51 | 5.2 | 0.061 | 1.92 | 2.67 | 2.93 | 1.85 | 0.586 | 0.14 | 0.02 | 100.8 | 9.13 | 6 | 36 | 3.11 | 1.5 | 1 | 76.3 | 0.12 | 0.29 | 0.12 | 10.2 | 60.9 | 2.49 | 16.3 | 2.38 | 8.3 | 0.16 | 11.3 | 0.73 | 237 | 0.4 | 0.027 | 31.2 | 0.054 | 5.9 | < 0.02 | 0.04 | 4.5 | 0.8 | 20.1 | < 0.02 | 3.6 | 0.136 | 0.16 | 0.6 | 44 | 0.1 | 43.1 | 0.5 | 23.5 | 0.1 | 0.19 | < 0.02 | 40.5 | 5.18 | 24.5 | < 0.2 | 0.7 | < 0.05 | 4.29 | 8.3 | < 2 | < 10 | 53
129804 | 11.5 | 42.5 | 3.61 | 14.5 | 3.26 | 0.988 | 2.53 | 0.38 | 2.28 | 0.42 | 1.18 | 0.171 | 1.06 | 0.164 | 69.97 | 12.91 | 3.85 | 0.057 | 1.18 | 3.58 | 3.44 | 1.13 | 0.608 | 0.11 | 0.01 | 100.1 | 3.24 | 2.3 | 10 | 1.26 | 2.1 | < 1 | 12.2 | 0.04 | 0.17 | 0.05 | 6.1 | 22.8 | 0.41 | 15 | 1.06 | 2 | 0.02 | 7.5 | 0.21 | 99 | 0.18 | 0.01 | 14.1 | 0.057 | 2.4 | < 0.02 | 0.02 | 2 | 1.6 | 11.5 | < 0.02 | 1.6 | 0.071 | < 0.02 | 0.3 | 20 | 0.1 | 13.4 | 0.2 | 33.9 | < 0.1 | 0.08 | < 0.02 | 8.1 | 1.82 | 1.8 | 0.3 | 0.1 | < 0.05 | 3.32 | 2.9 | 3 | < 10 | 18
129805 | 11.7 | 34.5 | 3.63 | 14.9 | 3.44 | 0.976 | 2.8 | 0.44 | 2.65 | 0.51 | 1.47 | 0.22 | 1.46 | 0.218 | 71.78 | 12.95 | 3.64 | 0.057 | 1.15 | 3.73 | 3.64 | 1.22 | 0.607 | 0.12 | 0.01 | 100.7 | 1.85 | 10.8 | 13 | 0.77 | 1.6 | < 1 | 8.6 | 0.05 | 0.15 | 0.06 | 5.1 | 14.5 | 0.23 | 16.6 | 0.89 | 1.6 | 0.01 | 6.6 | 0.19 | 103 | 0.14 | 0.006 | 16.3 | 0.071 | 1.5 | < 0.02 | 0.03 | 1.4 | 0.8 | 7.3 | < 0.02 | 1.4 | 0.044 | < 0.02 | 0.2 | 16 | 0.1 | 12.4 | < 0.1 | 21.8 | < 0.1 | 0.07 | < 0.02 | 5 | 1.05 | 1.8 | < 0.2 | 0.1 | < 0.05 | 3.35 | 2.7 | < 2 | < 10 | 23
129806 | 15.4 | 41.2 | 4.87 | 19.4 | 4.51 | 1.18 | 3.13 | 0.49 | 2.85 | 0.55 | 1.58 | 0.235 | 1.47 | 0.227 | 71.17 | 12.24 | 4.25 | 0.075 | 1.27 | 4.3 | 3.48 | 1.1 | 0.763 | 0.17 | 0.02 | 100.3 | 1.51 | 13.8 | 17 | 0.62 | 2.2 | < 1 | 15.3 | 0.05 | 0.21 | 0.02 | 4.9 | 19.3 | 0.43 | 21.5 | 1.02 | 1.6 | 0.02 | 10.5 | 0.16 | 131 | 0.23 | 0.009 | 12.3 | 0.09 | 1.6 | < 0.02 | 0.09 | 1.5 | 1.8 | 11.6 | < 0.02 | 1.5 | 0.041 | 0.02 | 0.2 | 18 | 0.1 | 11.4 | 0.1 | 28.2 | 0.2 | 0.04 | < 0.02 | 4.5 | 1.07 | 1.7 | < 0.2 | < 0.1 | < 0.05 | 3.72 | 2 | < 2 | < 10 | 11
129807 | 11.9 | 31.8 | 3.74 | 14.9 | 3.43 | 1.02 | 2.66 | 0.39 | 2.32 | 0.45 | 1.3 | 0.185 | 1.18 | 0.189 | 72.52 | 12.62 | 3.51 | 0.056 | 1.1 | 3.83 | 3.65 | 1.23 | 0.625 | 0.13 | 0.01 | 100.8 | 1.53 | 3.6 | 3 | 0.68 | 1.2 | < 1 | 11.8 | 0.02 | 0.18 | 0.04 | 4 | 15.9 | 0.22 | 9.9 | 0.79 | 1.4 | 0.01 | 6.7 | 0.14 | 71 | 0.07 | 0.009 | 10.5 | 0.069 | 1.5 | < 0.02 | < 0.02 | 1.6 | 0.4 | 10.9 | < 0.02 | 1.1 | 0.049 | < 0.02 | 0.2 | 16 | < 0.1 | 9.7 | < 0.1 | 20.1 | < 0.1 | 0.08 | < 0.02 | 3.7 | 1.19 | 1.3 | 0.5 | 0.1 | < 0.05 | 2.99 | 2.8 | < 2 | < 10 | 19
129808 | 12 | 30.5 | 3.9 | 15.4 | 3.51 | 0.958 | 2.65 | 0.4 | 2.36 | 0.46 | 1.29 | 0.191 | 1.3 | 0.201 | 70.99 | 12.08 | 3.43 | 0.059 | 1.07 | 4.09 | 3.46 | 1.08 | 0.613 | 0.13 | 0.01 | 98.27 | 1.27 | 6.7 | 11 | 0.47 | 0.7 | < 1 | 8.4 | 0.03 | 0.2 | 0.06 | 2.4 | 13.2 | 0.15 | 5.6 | 0.55 | 1 | 0.01 | 7.5 | 0.09 | 55 | 0.05 | 0.009 | 6.2 | 0.079 | 1.1 | < 0.02 | < 0.02 | 1 | 1.4 | 10.5 | < 0.02 | 1.2 | 0.035 | < 0.02 | 0.2 | 12 | < 0.1 | 5.8 | < 0.1 | 17.8 | 0.1 | 0.05 | < 0.02 | 2.2 | 1.18 | 1.3 | 0.3 | < 0.1 | < 0.05 | 2.7 | 2.2 | < 2 | < 10 | < 5
129809 | 12.3 | 28.3 | 3.97 | 15.4 | 3.39 | 0.981 | 2.64 | 0.39 | 2.25 | 0.43 | 1.3 | 0.182 | 1.21 | 0.194 | 71.82 | 12.72 | 3.54 | 0.062 | 1.16 | 4.17 | 3.67 | 1.15 | 0.628 | 0.14 | 0.01 | 100.3 | 1.19 | 2.9 | 9 | 0.49 | 0.6 | < 1 | 9.8 | 0.03 | 0.2 | 0.04 | 2.9 | 13.4 | 0.27 | 8.3 | 0.57 | 1.2 | 0.02 | 7.6 | 0.11 | 68 | 0.05 | 0.01 | 7.4 | 0.076 | 1.2 | < 0.02 | < 0.02 | 1.1 | 0.6 | 10.2 | < 0.02 | 1.3 | 0.033 | 0.02 | 0.2 | 12 | < 0.1 | 6.4 | < 0.1 | 15.4 | < 0.1 | 0.07 | < 0.02 | 2.7 | 0.97 | 1.9 | 0.3 | 0.1 | < 0.05 | 2.57 | 2.7 | < 2 | < 10 | < 5
129810 | 12.6 | 30.1 | 4.01 | 15.4 | 3.66 | 1.06 | 2.81 | 0.41 | 2.34 | 0.44 | 1.27 | 0.188 | 1.23 | 0.2 | 71.99 | 12.26 | 3.69 | 0.063 | 1.17 | 4.23 | 3.53 | 1.08 | 0.627 | 0.14 | 0.01 | 100 | 1.21 | 5.8 | 10 | 0.41 | 0.7 | < 1 | 8.5 | 0.02 | 0.19 | 0.04 | 2.8 | 12.5 | 0.21 | 7.8 | 0.52 | 1 | 0.01 | 7.3 | 0.09 | 59 | 0.05 | 0.01 | 6.9 | 0.076 | 1.2 | < 0.02 | 0.04 | 0.9 | 1 | 9.9 | < 0.02 | 1.1 | 0.039 | < 0.02 | 0.2 | 12 | < 0.1 | 6.4 | < 0.1 | 16.2 | 0.1 | 0.05 | < 0.02 | 2.4 | 0.9 | 1.3 | < 0.2 | < 0.1 | < 0.05 | 2.56 | 2.1 | < 2 | < 10 | < 5
129811 | 9.99 | 23 | 3.03 | 12.1 | 2.79 | 0.84 | 2.06 | 0.33 | 1.93 | 0.37 | 1.09 | 0.165 | 1.12 | 0.172 | 69.71 | 13.52 | 3.22 | 0.055 | 1.16 | 4.39 | 3.96 | 1.09 | 0.541 | 0.12 | 0.01 | 98.84 | 1.08 | 5.9 | 8 | 0.33 | 0.6 | < 1 | 7 | < 0.02 | 0.15 | 0.03 | 1.7 | 9 | 0.27 | 6.1 | 0.36 | 0.9 | 0.02 | 5.5 | 0.08 | 40 | 0.03 | 0.009 | 4.5 | 0.067 | 0.8 | < 0.02 | 0.03 | 0.9 | 0.4 | 7.2 | < 0.02 | 1 | 0.035 | < 0.02 | 0.2 | 8 | < 0.1 | 4.6 | < 0.1 | 11.2 | 0.1 | 0.06 | < 0.02 | 2.5 | 0.76 | 1.6 | < 0.2 | < 0.1 | < 0.05 | 1.83 | 1.9 | < 2 | < 10 | 6
129812 | 9.98 | 24.2 | 3.06 | 11.9 | 2.68 | 0.863 | 2.28 | 0.35 | 2.05 | 0.37 | 1.12 | 0.168 | 1.11 | 0.181 | 70.59 | 13.8 | 3 | 0.051 | 1.15 | 4.3 | 4.1 | 1.19 | 0.477 | 0.12 | 0.01 | 100.2 | 1.41 | 0.8 | 9 | 0.39 | 0.2 | < 1 | 10.5 | 0.03 | 0.14 | 0.02 | 1.8 | 8.4 | 0.34 | 4.1 | 0.33 | 0.9 | 0.02 | 4.4 | 0.08 | 41 | 0.03 | 0.008 | 4.3 | 0.069 | 0.8 | < 0.02 | < 0.02 | 0.7 | 0.7 | 6.1 | < 0.02 | 0.9 | 0.033 | < 0.02 | 0.2 | 7 | < 0.1 | 5.5 | < 0.1 | 10.8 | < 0.1 | 0.08 | < 0.02 | 2.8 | 0.73 | 2.3 | < 0.2 | < 0.1 | < 0.05 | 1.43 | 2.5 | < 2 | < 10 | < 5
129814 | 12.1 | 29.2 | 3.53 | 13.6 | 3.1 | 0.982 | 2.44 | 0.36 | 2.18 | 0.4 | 1.17 | 0.176 | 1.22 | 0.194 | 70.13 | 14.34 | 3.19 | 0.055 | 1.15 | 4.56 | 4.23 | 1.18 | 0.562 | 0.12 | 0.01 | 100.4 | 0.91 | 1 | 16 | 0.34 | 0.3 | < 1 | 10.9 | 0.08 | 0.16 | 0.02 | 2.5 | 8.7 | 0.43 | 7.4 | 0.39 | 1.1 | 0.03 | 7.1 | 0.08 | 47 | 0.04 | 0.008 | 4.4 | 0.075 | 1.1 | < 0.02 | 0.03 | 0.7 | 1.1 | 7.1 | < 0.02 | 1.2 | 0.035 | 0.03 | 0.2 | 8 | < 0.1 | 7.1 | < 0.1 | 15.8 | < 0.1 | 0.09 | < 0.02 | 3.9 | 0.7 | 2.8 | 0.3 | < 0.1 | < 0.05 | 1.88 | 2.3 | < 2 | < 10 | < 5
129815 | 14.3 | 34.6 | 4.07 | 15.3 | 3.24 | 0.994 | 2.54 | 0.38 | 2.18 | 0.4 | 1.13 | 0.167 | 1.14 | 0.178 | 69.39 | 14.08 | 3.53 | 0.053 | 1.4 | 4.06 | 3.88 | 1.3 | 0.525 | 0.12 | 0.01 | 100.3 | 1.98 | 0.6 | 29 | 0.87 | 0.5 | < 1 | 22.4 | 0.07 | 0.24 | 0.02 | 3.5 | 20.9 | 0.86 | 12.8 | 0.8 | 2.2 | 0.04 | 10.6 | 0.24 | 88 | 0.09 | 0.017 | 10.4 | 0.069 | 1.7 | < 0.02 | 0.02 | 1.9 | 1 | 13.8 | < 0.02 | 2 | 0.078 | 0.05 | 0.4 | 18 | < 0.1 | 12.5 | 0.1 | 23.9 | 0.1 | 0.08 | < 0.02 | 7 | 1.28 | 4.9 | 0.8 | 0.2 | < 0.05 | 3.15 | 3 | < 2 | < 10 | 8
129816 | 8.69 | 18.9 | 2.78 | 10.9 | 2.52 | 0.803 | 1.81 | 0.28 | 1.67 | 0.32 | 0.91 | 0.134 | 0.87 | 0.142 | 70.71 | 12.95 | 2.63 | 0.042 | 0.93 | 3.94 | 3.88 | 1.21 | 0.435 | 0.15 | < 0.01 | 98.95 | 2.09 | 0.7 | 18 | 0.55 | 0.2 | < 1 | 10.2 | 0.05 | 0.16 | 0.05 | 1.3 | 10.4 | 0.35 | 2.1 | 0.38 | 1.2 | 0.02 | 5 | 0.07 | 37 | 0.09 | 0.008 | 3.6 | 0.083 | 0.9 | < 0.02 | 0.03 | 0.7 | 1 | 7.4 | 0.05 | 0.9 | 0.045 | < 0.02 | 0.2 | 8 | < 0.1 | 4.6 | < 0.1 | 10.4 | < 0.1 | 0.03 | < 0.02 | 2.5 | 1.31 | 1.7 | 0.5 | < 0.1 | < 0.05 | 1.71 | 1.7 | < 2 | < 10 | 25
129817 | 10.4 | 25.1 | 3.16 | 12 | 2.65 | 0.83 | 2.05 | 0.3 | 1.75 | 0.33 | 0.96 | 0.142 | 0.94 | 0.15 | 70.27 | 14.62 | 2.82 | 0.045 | 1.02 | 3.94 | 4.07 | 1.29 | 0.453 | 0.13 | 0.01 | 100.6 | 1.91 | 0.7 | 8 | 0.72 | 0.4 | < 1 | 10.3 | 0.05 | 0.13 | 0.02 | 1.6 | 11.1 | 0.42 | 2.9 | 0.47 | 1.3 | 0.02 | 5.8 | 0.1 | 43 | 0.06 | 0.011 | 5.3 | 0.056 | 1.1 | < 0.02 | < 0.02 | 1 | 0.6 | 9 | < 0.02 | 1.3 | 0.058 | < 0.02 | 0.3 | 10 | < 0.1 | 6.6 | < 0.1 | 13.2 | < 0.1 | 0.09 | < 0.02 | 3.7 | 1.32 | 2 | < 0.2 | < 0.1 | < 0.05 | 1.88 | 2.8 | < 2 | < 10 | 19
129818 | 8.44 | 20.3 | 2.75 | 11 | 2.58 | 0.825 | 1.99 | 0.31 | 1.87 | 0.36 | 1.03 | 0.151 | 1.03 | 0.168 | 71.65 | 13.68 | 2.85 | 0.048 | 1.04 | 4.05 | 3.93 | 1.14 | 0.478 | 0.12 | 0.01 | 100.2 | 1.25 | 0.6 | 2 | 0.47 | 0.4 | < 1 | 7.3 | 0.02 | 0.13 | 0.06 | 1.4 | 10.2 | 0.19 | 2.3 | 0.35 | 0.9 | < 0.01 | 4.3 | 0.07 | 33 | 0.03 | 0.009 | 4.1 | 0.06 | 0.8 | < 0.02 | 0.03 | 1 | 0.3 | 7.8 | < 0.02 | 0.9 | 0.042 | < 0.02 | 0.2 | 8 | < 0.1 | 3.7 | < 0.1 | 10.4 | < 0.1 | < 0.02 | < 0.02 | 2.3 | 0.82 | 1 | < 0.2 | < 0.1 | < 0.05 | 1.69 | 1 | < 2 | < 10 | 15
129819 | 11.6 | 26.4 | 3.47 | 14.1 | 3.25 | 0.957 | 2.49 | 0.4 | 2.31 | 0.42 | 1.2 | 0.183 | 1.26 | 0.189 | 71.15 | 13.33 | 3.23 | 0.057 | 1.17 | 4.31 | 3.86 | 1.12 | 0.534 | 0.12 | 0.01 | 99.84 | 0.96 | 12 | 12 | 0.53 | 0.4 | < 1 | 30.7 | 0.03 | 0.21 | < 0.01 | 2.4 | 13 | 0.45 | 7 | 0.54 | 1.6 | 0.04 | 9.8 | 0.15 | 72 | 0.03 | 0.013 | 6.4 | 0.069 | 1.2 | < 0.02 | < 0.02 | 1.2 | 0.4 | 11.5 | 0.05 | 1.3 | 0.047 | 0.03 | 0.3 | 12 | < 0.1 | 9.4 | < 0.1 | 17.1 | 0.1 | 0.13 | < 0.02 | 3.9 | 0.5 | 3.9 | 0.3 | < 0.1 | < 0.05 | 2.81 | 2.9 | < 2 | < 10 | < 5
129820 | 15.7 | 31.9 | 4.36 | 16.7 | 3.72 | 1.05 | 2.68 | 0.41 | 2.4 | 0.47 | 1.35 | 0.191 | 1.19 | 0.187 | 71.07 | 13.76 | 3.54 | 0.061 | 1.3 | 4.33 | 3.84 | 1.17 | 0.586 | 0.14 | 0.01 | 100.9 | 1.11 | 3.7 | 10 | 0.37 | 0.4 | < 1 | 10.4 | 0.02 | 0.2 | 0.03 | 2.2 | 10.2 | 0.18 | 6.6 | 0.43 | 1 | 0.02 | 6.5 | 0.11 | 56 | 0.02 | 0.011 | 5.6 | 0.073 | 1 | < 0.02 | < 0.02 | 0.9 | 0.1 | 10.2 | < 0.02 | 1.1 | 0.039 | < 0.02 | 0.2 | 10 | < 0.1 | 6 | < 0.1 | 13.5 | < 0.1 | 0.1 | < 0.02 | 2.8 | 0.77 | 1.9 | < 0.2 | < 0.1 | < 0.05 | 2.36 | 3.3 | < 2 | < 10 | < 5
129821 | 12.4 | 30 | 3.84 | 14.9 | 3.45 | 0.995 | 2.47 | 0.39 | 2.28 | 0.44 | 1.27 | 0.185 | 1.2 | 0.187 | 70.65 | 13.4 | 3.57 | 0.064 | 1.24 | 4.19 | 3.71 | 1.13 | 0.602 | 0.14 | 0.01 | 100.2 | 1.56 | 2.6 | 8 | 0.61 | 0.8 | < 1 | 14.4 | 0.03 | 0.22 | 0.04 | 3.2 | 16.3 | 0.38 | 11.2 | 0.58 | 1.7 | 0.03 | 7.6 | 0.14 | 84 | 0.05 | 0.014 | 8.5 | 0.074 | 1.3 | < 0.02 | < 0.02 | 1.5 | 0.6 | 13.7 | 0.06 | 1.6 | 0.055 | 0.03 | 0.2 | 13 | < 0.1 | 8.1 | < 0.1 | 17 | < 0.1 | 0.04 | < 0.02 | 3.8 | 1.13 | 2.5 | 0.3 | 0.2 | < 0.05 | 2.71 | 2.8 | < 2 | < 10 | 10
129822 | 7.83 | 26.7 | 2.27 | 9.43 | 2.21 | 0.739 | 1.78 | 0.3 | 1.85 | 0.36 | 1.05 | 0.157 | 1.02 | 0.151 | 70.58 | 13.4 | 3.46 | 0.052 | 1.14 | 3.53 | 3.5 | 1.06 | 0.522 | 0.05 | 0.01 | 100.7 | 3.44 | 1.8 | 59 | 1.2 | 0.5 | < 1 | 15.2 | 0.03 | 0.12 | 0.09 | 2.7 | 20 | 0.45 | 5.9 | 0.67 | 1.8 | 0.01 | 3.8 | 0.14 | 56 | 0.07 | 0.013 | 9 | 0.024 | 1.2 | < 0.02 | 0.05 | 1.9 | 0.7 | 10.9 | < 0.02 | 1.1 | 0.087 | 0.02 | 0.2 | 15 | < 0.1 | 10.9 | 0.1 | 17.4 | < 0.1 | 0.06 | < 0.02 | 5.9 | 1.85 | 1.5 | < 0.2 | 0.2 | < 0.05 | 1.88 | 2.7 | < 2 | < 10 | 51
129823 | 12.5 | 33.2 | 3.57 | 14 | 3.06 | 0.906 | 2.46 | 0.38 | 2.25 | 0.42 | 1.24 | 0.175 | 1.17 | 0.184 | 69.67 | 12.61 | 3.52 | 0.06 | 1.26 | 4.02 | 3.53 | 1.11 | 0.561 | 0.13 | 0.01 | 97.97 | 1.51 | 7.2 | 8 | 0.56 | 0.9 | < 1 | 18.3 | 0.03 | 0.27 | 0.02 | 3.5 | 16.2 | 0.29 | 12.1 | 0.68 | 1.7 | 0.03 | 8.2 | 0.17 | 107 | 0.01 | 0.011 | 8.4 | 0.069 | 1.6 | < 0.02 | 0.03 | 2 | 0.6 | 13.1 | < 0.02 | 1.8 | 0.054 | 0.02 | 0.3 | 13 | < 0.1 | 10 | < 0.1 | 20.3 | < 0.1 | 0.05 | < 0.02 | 3.8 | 1 | 3 | 0.2 | 0.2 | < 0.05 | 2.72 | 3.1 | < 2 | < 10 | 8
129824 | 10.7 | 28.7 | 3.31 | 13.3 | 3.19 | 0.957 | 2.35 | 0.37 | 2.25 | 0.43 | 1.2 | 0.181 | 1.18 | 0.19 | 71.08 | 13.35 | 3.53 | 0.059 | 1.13 | 4.09 | 3.55 | 1.08 | 0.62 | 0.12 | 0.01 | 100.5 | 1.88 | 3.2 | 12 | 0.61 | 0.6 | < 1 | 10.3 | 0.02 | 0.21 | 0.02 | 3.1 | 16.7 | 0.23 | 7 | 0.67 | 1.3 | < 0.01 | 7 | 0.12 | 74 | 0.07 | 0.009 | 7.5 | 0.064 | 1.2 | < 0.02 | < 0.02 | 1.7 | 0.2 | 11.4 | < 0.02 | 1.5 | 0.062 | < 0.02 | 0.3 | 13 | < 0.1 | 6.5 | < 0.1 | 17.2 | < 0.1 | 0.04 | < 0.02 | 3 | 1.37 | 1.6 | < 0.2 | 0.2 | < 0.05 | 2.74 | 2.9 | < 2 | < 10 | < 5
129825 | 11.5 | 23 | 2.22 | 7.64 | 1.48 | 0.406 | 1.03 | 0.17 | 1.04 | 0.19 | 0.56 | 0.086 | 0.62 | 0.094 | 76.27 | 12.45 | 2.12 | 0.031 | 0.47 | 1.84 | 3.56 | 3.04 | 0.135 | 0.04 | 0.02 | 100.5 | 0.51 | 3.6 | 39 | 0.26 | 0.8 | < 1 | 9.9 | 0.04 | 0.16 | < 0.01 | 2.4 | 116 | 0.21 | 15.8 | 0.82 | 1.2 | 0.03 | 8.5 | 0.09 | 104 | 2.79 | 0.025 | 49.9 | 0.019 | 6.1 | < 0.02 | 0.08 | 1.1 | 0.8 | 8.6 | < 0.02 | 7.8 | 0.04 | 0.02 | 1.4 | 7 | 0.3 | 11.2 | < 0.1 | 15.6 | < 0.1 | 0.17 | < 0.02 | 4.8 | 0.92 | 3.8 | 0.8 | 1.1 | < 0.05 | 2.48 | 6.7 | 3 | < 10 | < 5
129826 | 9.4 | 31.7 | 2.9 | 11.6 | 2.8 | 0.785 | 2.13 | 0.35 | 2.15 | 0.4 | 1.17 | 0.17 | 1.15 | 0.18 | 68.86 | 13.48 | 3.72 | 0.058 | 1.19 | 4.05 | 3.5 | 1.02 | 0.597 | 0.05 | 0.01 | 98.89 | 2.37 | 5.2 | 29 | 0.69 | 0.6 | < 1 | 12.5 | 0.03 | 0.14 | 0.04 | 2.8 | 15.7 | 0.25 | 5.4 | 0.65 | 1.6 | < 0.01 | 4.6 | 0.13 | 63 | 0.07 | 0.007 | 7.7 | 0.029 | 1.2 | < 0.02 | 0.02 | 1.4 | 0.4 | 9.6 | < 0.02 | 1.1 | 0.077 | < 0.02 | 0.2 | 12 | < 0.1 | 7.5 | < 0.1 | 18.4 | < 0.1 | 0.03 | < 0.02 | 4.5 | 1.26 | 1.2 | < 0.2 | 0.2 | < 0.05 | 2.12 | 3.7 | < 2 | < 10 | 19
129827 | 14.6 | 44.7 | 4.49 | 17.7 | 3.96 | 1.13 | 2.96 | 0.44 | 2.59 | 0.49 | 1.38 | 0.201 | 1.27 | 0.192 | 71.04 | 12.95 | 4.2 | 0.075 | 1.42 | 4.07 | 3.5 | 1.09 | 0.681 | 0.14 | 0.01 | 100.9 | 1.76 | 3.1 | 3 | 0.63 | 1.1 | < 1 | 16.7 | 0.03 | 0.23 | 0.02 | 5.4 | 20 | 0.24 | 15.9 | 0.87 | 1.8 | 0.01 | 9.1 | 0.21 | 170 | 0.07 | 0.009 | 11.5 | 0.065 | 1.2 | < 0.02 | < 0.02 | 1.7 | 1.2 | 13.2 | < 0.02 | 1.6 | 0.065 | < 0.02 | 0.2 | 18 | < 0.1 | 10.5 | < 0.1 | 26.4 | < 0.1 | < 0.02 | < 0.02 | 3.3 | 0.92 | 1.7 | 0.2 | 0.2 | < 0.05 | 3.28 | 1.4 | < 2 | < 10 | 10
129828 | 10.5 | 24.1 | 3.24 | 13 | 3.08 | 0.886 | 2.48 | 0.37 | 2.15 | 0.41 | 1.14 | 0.172 | 1.16 | 0.189 | 69 | 13.24 | 3.54 | 0.06 | 1.17 | 4.43 | 3.69 | 1.08 | 0.608 | 0.13 | 0.01 | 98.31 | 1.35 | 1.8 | 14 | 0.55 | 0.5 | < 1 | 14 | 0.05 | 0.29 | 0.04 | 3 | 16.7 | 0.31 | 5 | 0.73 | 1.6 | 0.02 | 8.8 | 0.15 | 82 | 0.16 | 0.01 | 7.1 | 0.073 | 1.7 | < 0.02 | < 0.02 | 1.5 | 1.1 | 14.5 | < 0.02 | 1.6 | 0.054 | < 0.02 | 0.3 | 15 | < 0.1 | 8.7 | < 0.1 | 16.8 | < 0.1 | 0.03 | < 0.02 | 4.3 | 1.69 | 1.8 | 0.2 | 0.2 | < 0.05 | 3.28 | 2 | < 2 | < 10 | 12
129829 | 10.7 | 25.2 | 3.28 | 12.8 | 3.13 | 0.872 | 2.47 | 0.38 | 2.26 | 0.43 | 1.22 | 0.179 | 1.2 | 0.188 | 70.3 | 13.78 | 3.53 | 0.06 | 1.29 | 4.33 | 3.89 | 1.16 | 0.555 | 0.17 | 0.01 | 100.4 | 1.36 | 1.8 | 15 | 0.77 | 1.2 | < 1 | 38 | 0.05 | 0.35 | 0.02 | 4.3 | 21.1 | 0.34 | 16 | 0.85 | 2.6 | 0.05 | 8.7 | 0.22 | 125 | 0.06 | 0.016 | 11.3 | 0.082 | 1.9 | < 0.02 | < 0.02 | 2.2 | < 0.1 | 14.8 | < 0.02 | 2.1 | 0.048 | 0.03 | 0.3 | 16 | < 0.1 | 13.9 | < 0.1 | 16.8 | < 0.1 | 0.09 | < 0.02 | 5.2 | 1.13 | 4 | < 0.2 | 0.2 | < 0.05 | 3.14 | 5.4 | 3 | < 10 | < 5
129830 | 9.39 | 27.6 | 3.02 | 12.3 | 2.92 | 0.88 | 2.26 | 0.36 | 2.07 | 0.39 | 1.19 | 0.176 | 1.19 | 0.186 | 70.49 | 13.43 | 3.64 | 0.055 | 1.16 | 3.74 | 3.48 | 1.04 | 0.585 | 0.11 | 0.01 | 100.8 | 3.06 | 6.6 | 28 | 1.55 | 0.7 | < 1 | 16.7 | 0.05 | 0.23 | 0.1 | 3.5 | 30.9 | 0.46 | 5.2 | 1.08 | 2.6 | 0.01 | 7.2 | 0.2 | 89 | 0.11 | 0.015 | 11.5 | 0.056 | 2.2 | 0.02 | 0.02 | 2.8 | 1.6 | 17.8 | < 0.02 | 2.2 | 0.085 | < 0.02 | 0.4 | 23 | 0.1 | 11.9 | 0.2 | 22.5 | < 0.1 | 0.08 | < 0.02 | 6.5 | 2.25 | 2 | < 0.2 | 0.3 | < 0.05 | 3.3 | 4.9 | < 2 | < 10 | 17
129831 | 12.9 | 37 | 3.83 | 15.2 | 3.26 | 0.909 | 2.52 | 0.37 | 2.17 | 0.41 | 1.25 | 0.18 | 1.18 | 0.194 | 68.35 | 13.2 | 3.88 | 0.059 | 1.29 | 3.84 | 3.38 | 1.11 | 0.622 | 0.12 | 0.01 | 98.62 | 2.77 | 1.8 | 22 | 1.19 | 1.1 | < 1 | 27.8 | 0.05 | 0.36 | 0.03 | 5.3 | 29.9 | 0.53 | 13.4 | 1.24 | 2.6 | 0.03 | 12.2 | 0.31 | 133 | 0.09 | 0.016 | 15.1 | 0.063 | 2.5 | < 0.02 | < 0.02 | 2.9 | 1.7 | 21.2 | < 0.02 | 2.5 | 0.083 | 0.03 | 0.4 | 24 | 0.1 | 14.8 | 0.2 | 33.5 | < 0.1 | 0.06 | < 0.02 | 8.2 | 2.04 | 2.9 | < 0.2 | 0.3 | < 0.05 | 4.14 | 4.6 | 2 | < 10 | 25
129832 | 12.1 | 30.4 | 3.98 | 15.6 | 3.63 | 1.02 | 2.89 | 0.42 | 2.42 | 0.46 | 1.37 | 0.197 | 1.31 | 0.216 | 69.79 | 13.04 | 4.31 | 0.067 | 1.41 | 3.96 | 3.32 | 1.06 | 0.643 | 0.16 | 0.01 | 100.9 | 3.11 | 16 | 33 | 1.26 | 0.8 | < 1 | 20.9 | 0.03 | 0.31 | 0.03 | 8.9 | 32.2 | 0.28 | 11.3 | 1.28 | 2.5 | 0.02 | 9.2 | 0.29 | 163 | 0.16 | 0.015 | 19.7 | 0.079 | 1.8 | < 0.02 | 0.03 | 2.7 | 1.8 | 16.1 | 0.07 | 1.6 | 0.064 | < 0.02 | 0.3 | 24 | 0.1 | 14.2 | 0.2 | 20.5 | < 0.1 | 0.05 | < 0.02 | 5.9 | 1.83 | 2.3 | < 0.2 | 0.2 | < 0.05 | 3.78 | 3.3 | < 2 | < 10 | 14
129833 | 12.6 | 32 | 4.08 | 15.8 | 3.83 | 1.08 | 2.88 | 0.43 | 2.44 | 0.46 | 1.37 | 0.2 | 1.33 | 0.204 | 73.33 | 11.9 | 4.25 | 0.066 | 1.56 | 3.26 | 3.28 | 1.39 | 0.395 | 0.13 | 0.02 | 100.5 | 0.96 | 29.1 | 123 | 0.8 | 9.8 | < 1 | 70 | 0.15 | 0.59 | 0.42 | 52.6 | 32.9 | 1.26 | 151 | 1.75 | 3.1 | 0.11 | 28.1 | 0.51 | 321 | 13.6 | 0.088 | 81.9 | 0.067 | 326 | 0.05 | 0.23 | 3.9 | 2.1 | 32.8 | < 0.02 | 3.5 | 0.078 | 0.08 | 0.5 | 25 | 0.1 | 218 | 0.2 | 42.3 | < 0.1 | 0.18 | 0.05 | 9 | 0.81 | 6.8 | 0.3 | 2.7 | < 0.05 | 5.29 | 10.6 | 47 | < 10 | 12
129834 | 12.3 | 27.5 | 3.93 | 14.6 | 3.28 | 1.02 | 2.6 | 0.39 | 2.22 | 0.42 | 1.22 | 0.184 | 1.24 | 0.197 | 72.24 | 12.85 | 3.29 | 0.055 | 1.02 | 4.1 | 3.61 | 1.05 | 0.578 | 0.11 | 0.01 | 100.6 | 1.66 | 9.2 | 13 | 0.5 | 0.5 | < 1 | 7.6 | 0.03 | 0.28 | 0.04 | 2 | 14.4 | 0.13 | 4.8 | 0.62 | 1.3 | < 0.01 | 8.4 | 0.1 | 56 | 0.07 | 0.01 | 5.3 | 0.061 | 1.3 | < 0.02 | < 0.02 | 1.9 | 0.7 | 16 | < 0.02 | 1.3 | 0.061 | < 0.02 | 0.3 | 15 | < 0.1 | 5.2 | < 0.1 | 15.2 | < 0.1 | 0.05 | < 0.02 | 1.9 | 1.57 | 0.9 | 0.2 | 0.3 | < 0.05 | 3 | 4.4 | 5 | < 10 | < 5
129835 | 12.4 | 28.3 | 4.04 | 16 | 3.65 | 1.06 | 2.81 | 0.41 | 2.29 | 0.43 | 1.26 | 0.189 | 1.28 | 0.202 | 70.98 | 11.94 | 3.33 | 0.055 | 1.01 | 4.08 | 3.52 | 0.98 | 0.574 | 0.14 | 0.01 | 98 | 1.39 | 1.8 | 5 | 0.46 | 0.5 | < 1 | 6.6 | 0.03 | 0.3 | 0.04 | 2.1 | 15.3 | 0.13 | 5.3 | 0.67 | 1.3 | < 0.01 | 8.6 | 0.1 | 62 | 0.06 | 0.01 | 5.8 | 0.067 | 1.1 | < 0.02 | < 0.02 | 1.5 | 1.1 | 17.4 | < 0.02 | 1.3 | 0.061 | < 0.02 | 0.3 | 15 | < 0.1 | 4.8 | < 0.1 | 15.9 | < 0.1 | 0.05 | < 0.02 | 1.8 | 1.58 | 0.8 | < 0.2 | 0.2 | < 0.05 | 3.15 | 3.9 | < 2 | < 10 | 12
129836 | 9.51 | 29.1 | 3.15 | 12.7 | 2.97 | 0.865 | 2.35 | 0.34 | 1.98 | 0.38 | 1.18 | 0.168 | 1.06 | 0.169 | 69.79 | 13.33 | 3.7 | 0.056 | 1.14 | 3.84 | 3.38 | 1.05 | 0.598 | 0.11 | 0.01 | 99.83 | 2.84 | 1.1 | 23 | 1.17 | 0.8 | < 1 | 15.5 | 0.04 | 0.17 | 0.07 | 3 | 25.3 | 0.39 | 5.1 | 0.9 | 2.1 | < 0.01 | 6.7 | 0.16 | 73 | 0.11 | 0.01 | 9.6 | 0.062 | 1.8 | < 0.02 | < 0.02 | 2.7 | 1.3 | 12.5 | < 0.02 | 2 | 0.078 | < 0.02 | 0.4 | 19 | 2.2 | 9 | 0.1 | 21.2 | < 0.1 | 0.07 | < 0.02 | 5.1 | 1.85 | 1.5 | < 0.2 | 0.3 | < 0.05 | 2.77 | 4.2 | < 2 | < 10 | 29

## QC
Report Number: A24-09683
Report Date: 2/10/2024
Analyte Symbol | La | Ce | Pr | Nd | Sm | Eu | Gd | Tb | Dy | Ho | Er | Tm | Yb | Lu | SiO2 | Al2O3 | Fe2O3(T) | MnO | MgO | CaO | Na2O | K2O | TiO2 | P2O5 | Cr2O3 | Total | Au | Ag | Al | As | B | Ba | Bi | Ca | Cd | Co | Cr | Cs | Cu | Fe | Ga | K | La | Mg | Mn | Mo | Na | Ni | P | Pb | S | Sb | Sc | Se | Sr | Te | Th | Ti | Tl | U | V | W | Zn | Be | Ce | Ge | Hf | In | Li | Nb | Rb | Re | Sn | Ta | Y | Zr | Pt | Pd | Hg
Unit Symbol | ppm | ppm | ppm | ppm | ppm | ppm | ppm | ppm | ppm | ppm | ppm | ppm | ppm | ppm | % | % | % | % | % | % | % | % | % | % | % | % | ppb | ppb | % | ppm | ppm | ppm | ppm | % | ppm | ppm | ppm | ppm | ppm | % | ppm | % | ppm | % | ppm | ppm | % | ppm | % | ppm | % | ppm | ppm | ppm | ppm | ppm | ppm | % | ppm | ppm | ppm | ppm | ppm | ppm | ppm | ppm | ppm | ppm | ppm | ppm | ppm | ppb | ppm | ppm | ppm | ppm | ppb | ppb | ppb
Detection Limit | 0.05 | 0.05 | 0.01 | 0.05 | 0.01 | 0.005 | 0.01 | 0.01 | 0.01 | 0.01 | 0.01 | 0.005 | 0.01 | 0.002 | 0.01 | 0.01 | 0.01 | 0.005 | 0.01 | 0.01 | 0.01 | 0.01 | 0.001 | 0.01 | 0.01 | 0.01 | 0.2 | 2 | 0.01 | 0.1 | 1 | 0.5 | 0.02 | 0.01 | 0.01 | 0.1 | 0.5 | 0.02 | 0.2 | 0.01 | 0.1 | 0.01 | 0.5 | 0.01 | 1 | 0.01 | 0.001 | 0.1 | 0.001 | 0.1 | 0.02 | 0.02 | 0.1 | 0.1 | 0.5 | 0.02 | 0.1 | 0.001 | 0.02 | 0.1 | 1 | 0.1 | 0.1 | 0.1 | 0.1 | 0.1 | 0.02 | 0.02 | 0.1 | 0.02 | 0.1 | 0.2 | 0.1 | 0.05 | 0.01 | 0.1 | 2 | 10 | 5
Analysis Method | FUS-MS | FUS-MS | FUS-MS | FUS-MS | FUS-MS | FUS-MS | FUS-MS | FUS-MS | FUS-MS | FUS-MS | FUS-MS | FUS-MS | FUS-MS | FUS-MS | FUS-ICP | FUS-ICP | FUS-ICP | FUS-ICP | FUS-ICP | FUS-ICP | FUS-ICP | FUS-ICP | FUS-ICP | FUS-ICP | FUS-ICP | FUS-ICP | AR-MS | AR-MS | AR-MS | AR-MS | AR-MS | AR-MS | AR-MS | AR-MS | AR-MS | AR-MS | AR-MS | AR-MS | AR-MS | AR-MS | AR-MS | AR-MS | AR-MS | AR-MS | AR-MS | AR-MS | AR-MS | AR-MS | AR-ICP | AR-MS | AR-ICP | AR-MS | AR-MS | AR-MS | AR-MS | AR-MS | AR-MS | AR-ICP | AR-MS | AR-MS | AR-MS | AR-MS | AR-MS | AR-MS | AR-MS | AR-MS | AR-MS | AR-MS | AR-MS | AR-MS | AR-MS | AR-MS | AR-MS | AR-MS | AR-MS | AR-MS | AR-MS | AR-MS | AR-MS
NIST 694 Meas | [14 empty] | 11.36 | 1.88 | 0.75 | 0.011 | 0.34 | 43.03 | 0.88 | 0.54 | 0.119 | 30.59 | 0.12
NIST 694 Cert | [14 empty] | 11.2 | 1.8 | 0.79 | 0.0116 | 0.33 | 43.6 | 0.86 | 0.51 | 0.11 | 30.2 | 0.1
NCS DC71305 (GBW 07113) Meas | [14 empty] | 72.39 | 13 | 3.35 | 0.146 | 0.14 | 0.59 | 2.47 | 5.48 | 0.285 | 0.03
NCS DC71305 (GBW 07113) Cert | [14 empty] | 72.8 | 13 | 3.21 | 0.14 | 0.16 | 0.59 | 2.57 | 5.43 | 0.3 | 0.05
NIST 696 Meas | [14 empty] | 3.8 | 52.46 | 8.61 | < 0.005 | 0.04 | 0.03 |  | < 0.01 | 2.576 | 0.05
NIST 696 Cert | [14 empty] | 3.79 | 54.5 | 8.7 | 0.004 | 0.012 | 0.018 |  | 0.009 | 2.64 | 0.05
OREAS 101b (Fusion) Meas | 770 | 1300 | 125 | 379 | 49 | 7.61 |  | 4.94 | 30.7 | 6.2 | 18.2 | 2.63 | 17.4 | 2.48
OREAS 101b (Fusion) Cert | 789 | 1331 | 127 | 378 | 48 | 7.77 |  | 5.37 | 32.1 | 6.34 | 18.7 | 2.66 | 17.6 | 2.58
OREAS 101b (Fusion) Meas | 735 | 1240 | 119 | 364 | 47 | 7.51 |  | 4.94 | 30 | 6.09 | 17.9 | 2.57 | 16.7 | 2.46
OREAS 101b (Fusion) Cert | 789 | 1331 | 127 | 378 | 48 | 7.77 |  | 5.37 | 32.1 | 6.34 | 18.7 | 2.66 | 17.6 | 2.58
NCS DC86318 Meas | > 2000 | 440 | 762 | > 2000 | > 1000 | 19.7 | > 1000 | 506 | > 1000 | 611 | > 1000 | 279 | > 1000 | 261
NCS DC86318 Cert | 1960 | 432 | 737 | 3429 | 1725 | 18.91 | 2168 | 468 | 3224 | 560 | 1750 | 271 | 1844 | 264
NCS DC86318 Meas | 1970 | 420 | 757 | > 2000 | > 1000 | 19.3 | > 1000 |  | > 1000 |  | > 1000 | 272 | > 1000 | 257
NCS DC86318 Cert | 1960 | 432 | 737 | 3429 | 1725 | 18.91 | 2168 |  | 3224 |  | 1750 | 271 | 1844 | 264
USZ-25-2006 /RARE-EARTH ORE CGL 111 Meas | > 2000 | > 3000 | > 1000 | > 2000 | 872 | 216 | [6 empty] | 55.5
USZ-25-2006 /RARE-EARTH ORE CGL 111 Cert | 19300 | 29000 | 2800 | 8800 | 900 | 211 | [6 empty] | 54.5
USZ-25-2006 /RARE-EARTH ORE CGL 111 Meas | > 2000 | 29200 | > 1000 |  | 864 | 199 | [6 empty] | 53.7
USZ-25-2006 /RARE-EARTH ORE CGL 111 Cert | 19300 | 29000 | 2800 |  | 900 | 211 | [6 empty] | 54.5
DNC-1a Meas | [14 empty] | 47.14 | 18.79 | 9.88 | 0.148 | 9.95 | 11.41 | 1.89 | 0.22 | 0.494 | 0.07
DNC-1a Cert | [14 empty] | 47.15 | 18.34 | 9.97 | 0.15 | 10.13 | 11.49 | 1.89 | 0.234 | 0.48 | 0.07
BHVO-2 Meas | [14 empty] | 50.66 | 13.65 | 12.12 |  | 7.22 | 11.6 | 2.25 | 0.51 | 2.747 | 0.28
BHVO-2 Cert | [14 empty] | 49.9 | 13.5 | 12.3 |  | 7.23 | 11.4 | 2.22 | 0.52 | 2.73 | 0.27
USZ-42-2006 /RARE-EARTH ORE CGL 124 Meas | > 2000 | > 3000 | > 1000 | > 2000 | 541 | 95 |  |  |  | 8.19 |  |  | 18.8
USZ-42-2006 /RARE-EARTH ORE CGL 124 Cert | 21100 | 27600 | 2300 | 6500 | 539 | 87.22 |  |  |  | 7.86 |  |  | 17.85
USZ-42-2006 /RARE-EARTH ORE CGL 124 Meas | > 2000 | 28600 | > 1000 | > 2000 | 526 | 88 |  |  |  | 7.93 |  |  | 18.9
USZ-42-2006 /RARE-EARTH ORE CGL 124 Cert | 21100 | 27600 | 2300 | 6500 | 539 | 87.22 |  |  |  | 7.86 |  |  | 17.85
OREAS 922 (AQUA REGIA) Meas | [27 empty] | 826 | 2.38 | 5 |  | 47.1 | 9.7 | 0.28 | 0.25 | 17.2 | 38.4 | 1.45 | 1920 | 4.65 | 6.4 | 0.28 | 30 | 1.21 | 739 | 0.6 | 0.009 | 32 |  | 60.3 |  | 0.51 | 3.2 | 3.4 | 13.5 |  | 13.5 |  | 0.12 | 1.8 | 24 | 0.8 | 237 | 0.5 | 52.1 | 0.1 | 0.03 | 0.19 | 22 | 0.09 | 16.8 |  | 3.4 |  | 11.4 | 2.9
OREAS 922 (AQUA REGIA) Cert | [27 empty] | 851 | 2.72 | 6.12 |  | 70 | 10.3 | 0.324 | 0.28 | 19.4 | 40.7 | 1.76 | 2176 | 5.05 | 7.62 | 0.376 | 32.5 | 1.33 | 730 | 0.69 | 0.021 | 34.3 |  | 60 |  | 0.57 | 3.15 | 3.44 | 15 |  | 14.5 |  | 0.14 | 1.98 | 29.4 | 1.12 | 256 | 0.65 | 63 | 0.1 | 0.61 | 0.24 | 22.8 | 0.35 | 22.7 |  | 3.83 |  | 16 | 22.3
REE-1 Meas | 1640 | > 3000 | 460 | 1510 | 401 | 25 | 428 | 113 | 905 | 220 | 738 | 111 | 714
REE-1 Cert | 1661 | 3960 | 435 | 1456 | 381 | 23.5 | 433 | 106 | 847 | 208 | 701 | 106 | 678
REE-1 Meas | 1710 | 4030 | 462 | 1510 | 411 | 25.7 | 470 | 109 | 853 | 216 | 725 | 107 | 694
REE-1 Cert | 1661 | 3960 | 435 | 1456 | 381 | 23.5 | 433 | 106 | 847 | 208 | 701 | 106 | 678
OREAS 907 (Aqua Regia) Meas | [26 empty] | 103 | 1250 | 0.96 | 36 |  | 219 | 22.7 | 0.27 | 0.51 | 41.6 | 7.4 | 1.3 | 6260 | 7.75 | 14.1 | 0.31 | 35 | 0.21 | 303 | 5.17 | 0.077 | 4.3 |  | 32.8 |  | 1.7 | 2.1 | 8.3 | 11.8 | 0.39 | 8.4 |  | 0.12 | 2.2 | 5 | 0.7 | 134 | 0.9 | 69.7 |  | 0.28 | 2.2 | 3.9 |  | 17.1 |  | 2.3 |  | 6.59 | 10.1
OREAS 907 (Aqua Regia) Cert | [26 empty] | 101 | 1300 | 0.945 | 37 |  | 225 | 22.3 | 0.28 | 0.54 | 43.7 | 8.59 | 1.17 | 6370 | 8.18 | 14.7 | 0.286 | 36.1 | 0.221 | 330 | 5.64 | 0.086 | 4.74 |  | 34.1 |  | 2.28 | 2.16 | 9.05 | 11.7 | 0.23 | 8.04 |  | 0.12 | 2.15 | 5.12 | 0.98 | 139 | 0.87 | 73 |  | 1.09 | 2.35 | 4.05 |  | 16.7 |  | 2.34 |  | 6.52 | 43.7
OREAS 908 (Aqua Regia) Meas | [48 empty] | 0.025 |  | 0.12 | [6 empty] | 0.011
OREAS 908 (Aqua Regia) Cert | [48 empty] | 0.023 |  | 0.123 | [6 empty] | 0.018
OREAS 263 (Aqua Regia) Meas | [26 empty] | 87.2 | 287 | 1.43 | 30.9 |  | 177 | 0.58 | 1 | 0.26 | 29.2 | 48.2 |  | 83.2 | 3.48 | 5.1 | 0.32 |  | 0.55 | 458 | 0.49 | 0.074 | 65.2 |  | 32.5 |  | 4.04 | 3.2 |  | 17.1 | 0.08 | 11.1 |  | 0.54 | 1.2 | 23 |  | 121 | 1.1 |  |  |  | 0.03 | 16.8 | [5 empty] | 11.2 |  |  |  | 176
OREAS 263 (Aqua Regia) Cert | [26 empty] | 166 | 285 | 1.29 | 30.8 |  | 175 | 0.57 | 1.03 | 0.27 | 31 | 48 |  | 87 | 3.68 | 4.92 | 0.288 |  | 0.593 | 490 | 0.57 | 0.079 | 72 |  | 34 |  | 7.37 | 3.52 |  | 16.9 | 0.21 | 10.6 |  | 0.53 | 1.28 | 22.8 |  | 127 | 1.22 |  |  |  | 0.029 | 20.1 | [5 empty] | 12 |  |  |  | 170
OREAS 263 (Aqua Regia) Meas | [26 empty] | 79 | 311 | 1.48 | 31 |  | 180 | 0.59 | 1.01 | 0.27 | 30.2 | 52.5 |  | 85.6 | 3.63 | 4.9 | 0.33 |  | 0.57 | 479 | 0.53 | 0.073 | 67.5 |  | 34.1 |  | 2.02 | 3.3 |  | 17.8 | 0.15 | 11.4 |  | 0.54 | 1.3 | 25 |  | 126 | 1.2 |  |  |  | 0.04 | 17.3 | [5 empty] | 11.5 |  |  |  | 188
OREAS 263 (Aqua Regia) Cert | [26 empty] | 166 | 285 | 1.29 | 30.8 |  | 175 | 0.57 | 1.03 | 0.27 | 31 | 48 |  | 87 | 3.68 | 4.92 | 0.288 |  | 0.593 | 490 | 0.57 | 0.079 | 72 |  | 34 |  | 7.37 | 3.52 |  | 16.9 | 0.21 | 10.6 |  | 0.53 | 1.28 | 22.8 |  | 127 | 1.22 |  |  |  | 0.029 | 20.1 | [5 empty] | 12 |  |  |  | 170
OREAS 130 (Aqua Regia) Meas | [27 empty] | 6260 | 0.98 | 204 |  |  | 3.15 | 1.76 | 28.6 | 26.8 | 23.2 | 2.66 | 235 | 7.15 | 4.5 | 0.48 | 23.3 | 0.89 | 1620 | 7.44 |  | 32.8 |  | 1280 |  | 4.59 | 3.3 |  | 20.2 | 0.34 | 9.8 |  | 3.59 | 7.8 | 34 | 1.5 | > 5000 |  | 49.7 |  | 1.08 | 0.2 | 24.7 |  | 40.7 |  |  |  | 12.3 | 27.9 |  |  | 705
OREAS 130 (Aqua Regia) Cert | [27 empty] | 6270 | 1.1 | 205 |  |  | 3.05 | 1.81 | 28.8 | 27.1 | 23.2 | 2.96 | 226 | 7.27 | 4.78 | 0.5 | 26.4 | 0.892 | 1630 | 8.25 |  | 35.2 |  | 1300 |  | 4.69 | 3.42 |  | 23.2 | 0.17 | 10.3 |  | 5.92 | 8.36 | 33.1 | 1.4 | 16900 |  | 54 |  | 0.61 | 0.2 | 29.9 |  | 41.6 |  |  |  | 13 | 19 |  |  | 670
W-2b Meas | 11 | 23.4 |  | 13.5 | 3.5 | 1.1 |  | 0.59 | 4 | 0.76 |  |  | 2 | 0.32 | 52.4 | 14.99 | 10.42 | 0.169 | 6.3 | 11 | 2.2 | 0.61 | 1.068 | 0.14 | 0.01
W-2b Cert | 10 | 23 |  | 13 | 3.3 | 1 |  | 0.63 | 3.6 | 0.76 |  |  | 2.1 | 0.33 | 52.68 | 15.45 | 10.83 | 0.167 | 6.37 | 10.86 | 2.2 | 0.626 | 1.06 | 0.14 | 0.01
W-2b Meas | 10.8 | 22.8 |  | 13.1 | 3.3 | 1.1 |  | 0.63 | 3.9 | 0.78 |  |  | 2 | 0.32
W-2b Cert | 10 | 23 |  | 13 | 3.3 | 1 |  | 0.63 | 3.6 | 0.76 |  |  | 2.1 | 0.33
Oreas 610 (Aqua Regia) Meas | [27 empty] | 48500 | 0.96 | 3030 |  |  | 229 | 0.14 | 12.1 | 7.5 | 32 | 0.84 | 10000 | 2.21 | 7.3 | 0.26 | 6.2 | 0.11 | 66 | 4.59 | 0.057 | 22.7 |  | 520 |  | 322 | 0.9 | 23.8 | 38.1 | 44.5 | 2.9 |  | 1.45 | 1.1 | 12 | 3.9 | 1720 | 0.3 | 14.5 |  | 0.49 | 3.74 | 7.6 | 0.18 | 9 |  | 25.7 |  | 3 | 9 |  |  | 803
Oreas 610 (Aqua Regia) Cert | [27 empty] | 48400 | 0.85 | 2810 |  |  | 220 | 0.12 | 12.3 | 7.7 | 33.1 | 0.74 | 9720 | 2.27 | 6.4 | 0.21 | 6.7 | 0.11 | 66 | 4.47 | 0.049 | 24.3 |  | 512 |  | 265 | 0.8 | 27.7 | 38.6 | 41.7 | 3.1 |  | 1.49 | 1.1 | 12 | 3.6 | 1760 | 0.3 | 13.7 |  | 0.38 | 3.76 | 8.5 | 0.16 | 7.6 |  | 24.8 |  | 3.09 | 11 |  |  | 800
Oreas 261 (Aqua Regia) Meas | [27 empty] | 212 | 1.52 | 17.1 |  | 164 | 0.58 | 1.19 | 0.27 | 33.8 | 54.9 |  | 60.3 | 3.91 | 4.9 | 0.28 |  | 0.71 | 535 | 0.53 | 0.09 | 77.6 | 0.046 | 37.3 | 0.12 | 2.4 | 4 |  | 17.8 | 0.14 | 10.9 |  | 0.27 | 1.3 | 23 | < 0.1 | 134 | 1 |  |  |  | 0.03 | 23 | [5 empty] | 10.8 |  |  |  | 71
Oreas 261 (Aqua Regia) Cert | [27 empty] | 204 | 1.33 | 17.8 |  | 171 | 0.59 | 1.15 | 0.27 | 31.5 | 48.5 |  | 64 | 3.74 | 5 | 0.28 |  | 0.66 | 460 | 0.48 | 0.082 | 74 | 0.041 | 34.2 | 0.11 | 2.43 | 3.4 |  | 17.5 | 0.11 | 10.9 |  | 0.28 | 1.3 | 23 | 0.09 | 128 | 1.2 |  |  |  | 0.03 | 21.1 | [5 empty] | 11.7 |  |  |  | 71
OREAS 906 (Aqua Regia) Meas | [48 empty] | 0.025 |  | 0.04 | [6 empty] | 0.018
OREAS 906 (Aqua Regia) Cert | [48 empty] | 0.024 |  | 0.04 | [6 empty] | 0.017
OREAS 46 (Aqua Regia) Meas | [27 empty] | 20 | 0.62 | 0.9 |  | 52.4 | 0.02 | 0.52 | 0.02 | 5.3 | 22.4 | 0.36 | 20.1 | 1.33 | 2.5 | 0.09 | 14 | 0.41 | 251 | 0.57 | 0.065 | 14.5 | 0.064 | 1.9 |  | 0.1 | 2.5 |  | 20.9 |  | 2.5 | 0.053 | 0.06 | 0.4 | 18 | < 0.1 | 18.6 | 0.1 | 21.4 | < 0.1 |  |  | 6.4 |  | 5.5 |  | 0.4 |  | 3.95 | 4
OREAS 46 (Aqua Regia) Cert | [27 empty] | 25 | 0.748 | 0.72 |  | 55 | 0.028 | 0.6 | 0.36 | 5.83 | 25 | 0.36 | 23.4 | 1.45 | 2.99 |  | 15.5 | 0.459 | 250 | 0.66 | 0.077 | 16.3 | 0.053 | 2.02 |  | 0.068 | 2.78 |  | 26.9 |  | 2.87 | 0.065 | 0.061 | 0.43 | 22.1 | 0.073 | 20.7 | 0.17 | 27.3 | 0.061 |  |  | 6.78 |  | 6.11 |  | 0.4 |  | 5.06 | 5.66
OREAS 45h (Aqua Regia) Meas | [26 empty] | 44.6 | 85 | 3.54 | 6 |  | 270 | 0.15 | 0.11 |  | 76.6 | 510 | 1.15 | 690 | 18.5 | 15.8 | 0.08 | 9 | 0.16 | 258 | 0.84 | 0.04 | 330 | 0.018 | 11 | 0.03 |  | 49.3 |  | 17.8 |  | 5.8 | 0.04 | 0.08 | 0.9 | 244 |  | 25.1 | 1 | 18.3 | 0.1 | 1.19 | 0.09 |  |  | 9.9 |  | 1.4 |  | 7.79 | 32.4 | 81 | 100 | 24
OREAS 45h (Aqua Regia) Cert | [26 empty] | 39.4 | 92 | 3.89 | 8.36 |  | 271 | 0.14 | 0.106 |  | 79 | 508 | 1.22 | 717 | 18.18 | 16.1 | 0.084 | 8.91 | 0.165 | 260 | 0.92 | 0.036 | 348 | 0.018 | 10.2 | 0.032 |  | 50 |  | 15.5 |  | 5.52 | 0.116 | 0.085 | 0.92 | 233 |  | 27.7 | 0.94 | 18.4 | 0.15 | 0.9 | 0.086 |  |  | 11.5 |  | 1.34 |  | 7.24 | 28.1 | 81.3 | 94.5 | 24
OREAS 752 (Peroxide Fusion) Meas | 1.94 | 3.64 | 0.39 | 1.47 | 0.36 |  | 0.36 | 0.07 | 0.34 | 0.05 | 0.13
OREAS 752 (Peroxide Fusion) Cert | 1.88 | 3.48 | 0.43 | 1.49 | 0.4 |  | 0.36 | 0.08 | 0.36 | 0.05 | 0.14
OREAS 752 (Peroxide Fusion) Meas | 1.91 | 3.53 | 0.41 | 1.51 | 0.36 |  | 0.35 | 0.07 | 0.35 | 0.05 | 0.14
OREAS 752 (Peroxide Fusion) Cert | 1.88 | 3.48 | 0.43 | 1.49 | 0.4 |  | 0.36 | 0.08 | 0.36 | 0.05 | 0.14
129808 Orig | [26 empty] | 1.2 | 9 | 0.49 | 0.7 | < 1 | 8.5 | 0.02 | 0.22 | 0.07 | 2.5 | 13.8 | 0.15 | 5.7 | 0.57 | 1 | 0.01 | 7.6 | 0.09 | 58 | 0.05 | 0.01 | 6.4 | 0.079 | 1.1 | < 0.02 | 0.03 | 1.1 | 1.5 | 11.7 | < 0.02 | 1.2 | 0.039 | < 0.02 | 0.2 | 13 | 0.1 | 6.1 | < 0.1 | 18.3 | 0.1 | 0.04 | < 0.02 | 2.3 | 1.22 | 1.3 | 0.3 | < 0.1 | < 0.05 | 2.8 | 2.3 | < 2 | < 10 | < 5
129808 Dup | [26 empty] | 12.1 | 14 | 0.45 | 0.7 | < 1 | 8.2 | 0.03 | 0.19 | 0.04 | 2.3 | 12.6 | 0.16 | 5.5 | 0.53 | 1 | 0.01 | 7.3 | 0.08 | 52 | 0.04 | 0.009 | 5.9 | 0.079 | 1.1 | < 0.02 | < 0.02 | 0.9 | 1.3 | 9.2 | < 0.02 | 1.2 | 0.032 | < 0.02 | 0.2 | 12 | < 0.1 | 5.4 | < 0.1 | 17.3 | 0.1 | 0.06 | < 0.02 | 2.1 | 1.14 | 1.3 | 0.3 | < 0.1 | < 0.05 | 2.61 | 2.1 | < 2 | < 10 | < 5
129815 Orig | 14 | 34 | 4 | 14.6 | 3.08 | 0.96 | 2.42 | 0.37 | 2.12 | 0.39 | 1.11 | 0.161 | 1.1 | 0.175 | 69.31 | 14.17 | 3.57 | 0.053 | 1.41 | 4.03 | 3.91 | 1.31 | 0.525 | 0.11 | 0.01 | 100.4
129815 Dup | 14.6 | 35.1 | 4.14 | 16 | 3.39 | 1.03 | 2.65 | 0.39 | 2.24 | 0.41 | 1.15 | 0.173 | 1.19 | 0.182 | 69.47 | 13.99 | 3.48 | 0.053 | 1.39 | 4.1 | 3.86 | 1.3 | 0.525 | 0.12 | 0.01 | 100.3
129832 Orig | 12.1 | 30.4 | 3.98 | 15.6 | 3.63 | 1.02 | 2.89 | 0.42 | 2.42 | 0.46 | 1.37 | 0.197 | 1.31 | 0.216
129832 Dup | [14 empty] | 69.79 | 13.04 | 4.31 | 0.067 | 1.41 | 3.96 | 3.32 | 1.06 | 0.643 | 0.16 | 0.01 | 100.9
129835 Orig | [26 empty] | 2.9 | 5 | 0.47 | 0.4 | < 1 | 6.6 | 0.03 | 0.31 | 0.04 | 2.1 | 15.2 | 0.14 | 5.4 | 0.66 | 1.3 | < 0.01 | 8.5 | 0.1 | 62 | 0.08 | 0.011 | 5.9 | 0.067 | 1.1 | < 0.02 | < 0.02 | 1.3 | 0.2 | 17.7 | < 0.02 | 1.3 | 0.057 | < 0.02 | 0.3 | 15 | < 0.1 | 5.2 | < 0.1 | 15.7 | < 0.1 | 0.04 | < 0.02 | 1.8 | 1.47 | 0.8 | 0.4 | 0.2 | < 0.05 | 3.04 | 3.8 | < 2 | < 10 | 16
129835 Dup | [26 empty] | 0.7 | 5 | 0.45 | 0.5 | < 1 | 6.6 | 0.03 | 0.29 | 0.03 | 2.2 | 15.3 | 0.11 | 5.1 | 0.68 | 1.3 | < 0.01 | 8.6 | 0.1 | 63 | 0.04 | 0.009 | 5.8 | 0.067 | 1.2 | < 0.02 | < 0.02 | 1.7 | 2 | 17.1 | < 0.02 | 1.3 | 0.065 | < 0.02 | 0.3 | 15 | < 0.1 | 4.4 | < 0.1 | 16 | < 0.1 | 0.06 | < 0.02 | 1.8 | 1.69 | 0.9 | < 0.2 | 0.2 | < 0.05 | 3.26 | 4 | < 2 | < 10 | 9
Method Blank | < 0.05 | < 0.05 | < 0.01 | < 0.05 | < 0.01 | < 0.005 | < 0.01 | < 0.01 | < 0.01 | < 0.01 | < 0.01 | < 0.005 | < 0.01 | < 0.002
Method Blank | [14 empty] | < 0.01 | < 0.01 | < 0.01 | < 0.005 | < 0.01 | < 0.01 | < 0.01 | < 0.01 | < 0.001 | < 0.01 | < 0.01 | < 0.01
Method Blank | [14 empty] | < 0.01 | < 0.01 | < 0.01 | < 0.005 | < 0.01 | < 0.01 | < 0.01 | < 0.01 | < 0.001 | < 0.01 | < 0.01 | 0.03
Method Blank | [26 empty] | < 0.2 | < 2 | < 0.01 | < 0.1 | < 1 | < 0.5 | < 0.02 | < 0.01 | < 0.01 | < 0.1 | < 0.5 | < 0.02 | < 0.2 | < 0.01 | < 0.1 | < 0.01 | < 0.5 | < 0.01 | < 1 | < 0.01 | < 0.001 | < 0.1 | < 0.001 | < 0.1 | < 0.02 | < 0.02 | < 0.1 | < 0.1 | < 0.5 | < 0.02 | < 0.1 | < 0.001 | < 0.02 | < 0.1 | < 1 | 0.5 | < 0.1 | < 0.1 | < 0.1 | < 0.1 | < 0.02 | < 0.02 | < 0.1 | < 0.02 | < 0.1 | < 0.2 | < 0.1 | < 0.05 | < 0.01 | 0.5 | < 2 | < 10 | < 5
Method Blank | [26 empty] | < 0.2 | < 2 | < 0.01 | < 0.1 | < 1 | < 0.5 | < 0.02 | < 0.01 | < 0.01 | < 0.1 | < 0.5 | < 0.02 | < 0.2 | < 0.01 | < 0.1 | < 0.01 | < 0.5 | < 0.01 | < 1 | < 0.01 | < 0.001 | 0.3 | < 0.001 | < 0.1 | < 0.02 | < 0.02 | < 0.1 | < 0.1 | < 0.5 | < 0.02 | < 0.1 | < 0.001 | < 0.02 | < 0.1 | < 1 | < 0.1 | 0.1 | < 0.1 | < 0.1 | < 0.1 | < 0.02 | < 0.02 | < 0.1 | < 0.02 | < 0.1 | < 0.2 | < 0.1 | < 0.05 | < 0.01 | < 0.1 | < 2 | < 10 | < 5
Method Blank | [26 empty] | 1 | 10 | < 0.01 | < 0.1 | < 1 | 7.8 | < 0.02 | < 0.01 | < 0.01 | < 0.1 | < 0.5 | < 0.02 | < 0.2 | < 0.01 | < 0.1 | < 0.01 | < 0.5 | < 0.01 | < 1 | 0.1 | 0.01 | < 0.1 |  | < 0.1 |  | 0.03 | < 0.1 | 0.5 | < 0.5 | < 0.02 | < 0.1 |  | < 0.02 | < 0.1 | < 1 | 0.1 | 0.8 | < 0.1 | < 0.1 | < 0.1 | < 0.02 | < 0.02 | < 0.1 | < 0.02 | < 0.1 | 0.3 | < 0.1 | < 0.05 | < 0.01 | < 0.1 | < 2 | < 10 | < 5
Method Blank | [26 empty] | 0.7 | 10 | < 0.01 | < 0.1 | < 1 | 5.5 | < 0.02 | < 0.01 | < 0.01 | < 0.1 | < 0.5 | < 0.02 | < 0.2 | < 0.01 | < 0.1 | < 0.01 | < 0.5 | < 0.01 | < 1 | 0.08 | 0.007 | < 0.1 |  | 0.5 |  | 0.03 | < 0.1 | 0.4 | < 0.5 | < 0.02 | < 0.1 |  | < 0.02 | < 0.1 | < 1 | < 0.1 | 1.3 | < 0.1 | < 0.1 | < 0.1 | < 0.02 | < 0.02 | < 0.1 | < 0.02 | < 0.1 | 0.5 | < 0.1 | < 0.05 | < 0.01 | 0.6 | < 2 | < 10 | 14
Method Blank | [26 empty] | < 0.2 | 5 | < 0.01 | < 0.1 | < 1 | < 0.5 | < 0.02 | < 0.01 | < 0.01 | < 0.1 | < 0.5 | < 0.02 | 0.3 | < 0.01 | < 0.1 | < 0.01 | < 0.5 | < 0.01 | < 1 | < 0.01 | < 0.001 | < 0.1 |  | < 0.1 |  | < 0.02 | < 0.1 | < 0.1 | < 0.5 | < 0.02 | < 0.1 |  | < 0.02 | < 0.1 | < 1 | 0.2 | < 0.1 | < 0.1 | < 0.1 | < 0.1 | < 0.02 | < 0.02 | < 0.1 | < 0.02 | < 0.1 | < 0.2 | 0.1 | < 0.05 | < 0.01 | 0.5 | < 2 | < 10 | < 5
Method Blank | < 0.05 | < 0.05 | < 0.01 | < 0.05 | < 0.01 | < 0.005 | < 0.01 | < 0.01 | < 0.01 | < 0.01 | < 0.01 | < 0.005 | < 0.01 | < 0.002