## Results
Report Number: A24-12794
Report Date: 6/12/2024
Analyte Symbol | V | Co | Ga | Ge | In | Sn | Cs | Ba | Pb | Rb | Nb | Be | Hf | Ta | W | Tl | Bi | Th | U | Sr | Y | Zr | Ag | Cd | Cu | Li | Mo | Ni | S | Te | Zn | Au | As | Cr | Sc | Sb | Se | Mass | SiO2 | Al2O3 | Fe2O3(T) | MnO | MgO | CaO | Na2O | K2O | TiO2 | P2O5 | Cr2O3 | Total | LOI | La | Ce | Pr | Nd | Sm | Eu | Gd | Tb | Dy | Ho | Er | Tm | Yb | Lu
Unit Symbol | ppm | ppm | ppm | ppm | ppm | ppm | ppm | ppm | ppm | ppm | ppm | ppm | ppm | ppm | ppm | ppm | ppm | ppm | ppm | ppm | ppm | ppm | ppm | ppm | ppm | ppm | ppm | ppm | ppm | ppm | ppm | ppb | ppm | ppm | ppm | ppm | ppm | g | % | % | % | % | % | % | % | % | % | % | % | % | % | ppm | ppm | ppm | ppm | ppm | ppm | ppm | ppm | ppm | ppm | ppm | ppm | ppm | ppm
Detection Limit | 5 | 1 | 1 | 0.5 | 0.1 | 1 | 0.1 | 3 | 5 | 1 | 0.2 | 1 | 0.1 | 0.01 | 0.5 | 0.05 | 0.1 | 0.05 | 0.01 | 2 | 0.5 | 1 | 0.1 | 0.1 | 0.1 | 0.1 | 0.05 | 0.1 | 400 | 0.1 | 1 | 2 | 0.5 | 5 | 0.1 | 0.1 | 3 |  | 0.01 | 0.01 | 0.01 | 0.005 | 0.01 | 0.01 | 0.01 | 0.01 | 0.001 | 0.01 | 0.01 | 0.01 |  | 0.05 | 0.05 | 0.01 | 0.05 | 0.01 | 0.005 | 0.01 | 0.01 | 0.01 | 0.01 | 0.01 | 0.005 | 0.01 | 0.002
Analysis Method | FUS-MS | FUS-MS | FUS-MS | FUS-MS | FUS-MS | FUS-MS | FUS-MS | FUS-MS | FUS-MS | FUS-MS | FUS-MS | FUS-ICP | FUS-MS | FUS-MS | FUS-MS | FUS-MS | FUS-MS | FUS-MS | FUS-MS | FUS-ICP | FUS-MS | FUS-ICP | TD-MS | TD-MS | TD-MS | TD-MS | TD-MS | TD-MS | TD-MS | TD-MS | TD-MS | INAA | INAA | INAA | INAA | INAA | INAA | INAA | FUS-ICP | FUS-ICP | FUS-ICP | FUS-ICP | FUS-ICP | FUS-ICP | FUS-ICP | FUS-ICP | FUS-ICP | FUS-ICP | FUS-ICP | FUS-ICP | GRAV | FUS-MS | FUS-MS | FUS-MS | FUS-MS | FUS-MS | FUS-MS | FUS-MS | FUS-MS | FUS-MS | FUS-MS | FUS-MS | FUS-MS | FUS-MS | FUS-MS
13183 | < 5 | 1 | 1 | < 0.5 | 0.1 | < 1 | 0.1 | 9 | < 5 | 2 | 1.9 | < 1 | 2.2 | 0.03 | < 0.5 | < 0.05 | < 0.1 | 2.06 | 0.33 | 6 | 7 | 117 | < 0.1 | < 0.1 | 9 | 8.6 | 6.09 | 4.5 | 500 | < 0.1 | 5 | < 2 | < 0.5 | 56 | 0.3 | < 0.1 | < 3 | 39.8 | 98.68 | 0.52 | 0.65 | 0.005 | 0.03 | 0.04 | 0.06 | 0.03 | 0.062 | < 0.01 | 0.03 | 100.5 | 0.39 | 13.5 | 27.4 | 3.26 | 12.7 | 2.26 | 0.429 | 1.42 | 0.28 | 1.77 | 0.29 | 0.77 | 0.101 | 0.65 | 0.102
13185 | 38 | 6 | 20 | 1 | < 0.1 | 2 | 0.6 | 955 | 7 | 114 | 16.8 | 2 | 4.1 | 1.27 | 1.3 | 0.16 | 0.3 | 11.1 | 2.27 | 732 | 12.4 | 220 | 0.4 | < 0.1 | 209 | 15.5 | 2.03 | 12.1 | 10100 | 0.1 | 15 | < 2 | < 0.5 | 27 | 4.2 | < 0.1 | < 3 | 30.6 | 67.53 | 14.87 | 3.63 | 0.012 | 1.04 | 2.54 | 3.97 | 3.84 | 0.454 | 0.18 | < 0.01 | 99.63 | 1.57 | 49 | 88.6 | 8.98 | 31.4 | 5 | 1.23 | 3.22 | 0.44 | 2.32 | 0.44 | 1.16 | 0.166 | 1.11 | 0.176
13186 | 62 | 9 | 21 | 1 | 0.1 | 3 | 0.2 | 563 | < 5 | 84 | 30.7 | 2 | 10.4 | 2.33 | 1.6 | 0.42 | < 0.1 | 12.1 | 2.62 | 133 | 43.9 | 534 | 0.1 | < 0.1 | < 0.1 | 4.2 | 1.93 | 4.2 | < 400 | < 0.1 | 46 | < 2 | < 0.5 | 26 | 9.7 | < 0.1 | < 3 | 28.2 | 63.65 | 16.23 | 5.39 | 0.091 | 1.67 | 0.65 | 5.16 | 4.2 | 0.992 | 0.27 | < 0.01 | 101 | 2.66 | 58.2 | 113 | 12.4 | 46.9 | 9.32 | 2.07 | 7.81 | 1.27 | 7.5 | 1.57 | 4.79 | 0.68 | 4.5 | 0.694
13187 | 22 | 2 | 18 | 1.1 | < 0.1 | 1 | 0.4 | 1360 | 8 | 113 | 8.9 | 2 | 3.4 | 0.9 | 21.9 | 0.31 | < 0.1 | 12.1 | 2.42 | 753 | 9.3 | 160 | 0.4 | < 0.1 | 522 | 6.1 | 6.19 | 8.2 | 2100 | < 0.1 | 18 | < 2 | < 0.5 | 29 | 2.5 | < 0.1 | < 3 | 31.1 | 70.84 | 14.38 | 1.38 | 0.018 | 0.62 | 2.39 | 3.85 | 4.85 | 0.291 | 0.11 | < 0.01 | 100.3 | 1.57 | 36.4 | 68.2 | 6.69 | 24.2 | 3.97 | 1.05 | 2.41 | 0.31 | 1.7 | 0.32 | 0.86 | 0.124 | 0.76 | 0.119
13188 | 47 | 5 | 20 | 0.9 | < 0.1 | 1 | 1.1 | 963 | 7 | 226 | 10.5 | 2 | 5.3 | 0.99 | 5.7 | 0.79 | 0.2 | 9.62 | 2.43 | 472 | 9 | 237 | 0.2 | < 0.1 | 40.5 | 11.8 | 0.8 | 18 | 7300 | < 0.1 | 16 | < 2 | < 0.5 | 25 | 3.7 | < 0.1 | < 3 | 30.1 | 66.52 | 14.63 | 2.87 | 0.016 | 0.85 | 2.15 | 2.01 | 7.3 | 0.427 | 0.16 | < 0.01 | 99.23 | 2.3 | 34.2 | 68.7 | 7.24 | 27.3 | 4.83 | 1.05 | 2.74 | 0.34 | 1.69 | 0.32 | 0.81 | 0.112 | 0.75 | 0.11
13189 | 21 | 4 | 19 | 0.7 | < 0.1 | 1 | 0.2 | 508 | < 5 | 69 | 8 | 1 | 2.7 | 0.73 | < 0.5 | 0.21 | < 0.1 | 5.53 | 1.13 | 159 | 4.9 | 129 | < 0.1 | < 0.1 | 6.1 | 29.8 | 0.64 | 4.7 | < 400 | < 0.1 | 19 | < 2 | 1.9 | < 5 | 2.6 | < 0.1 | < 3 | 31 | 70.14 | 15.35 | 2.59 | 0.049 | 0.74 | 0.52 | 5.92 | 2.49 | 0.259 | 0.07 | < 0.01 | 99.78 | 1.64 | 11 | 16.8 | 1.92 | 7.56 | 1.47 | 0.496 | 1.31 | 0.21 | 1.16 | 0.2 | 0.47 | 0.063 | 0.4 | 0.067
13190 | 25 | 6 | 18 | 1 | < 0.1 | < 1 | 0.8 | 498 | 6 | 53 | 3.9 | < 1 | 2.5 | 0.33 | 1.2 | 0.26 | < 0.1 | 3.25 | 0.81 | 533 | 5.3 | 107 | < 0.1 | 0.1 | 1.4 | 17.8 | 0.54 | 6.8 | < 400 | < 0.1 | 43 | < 2 | 1.4 | < 5 | 3 | 0.3 | < 3 | 32 | 67.66 | 16.53 | 2.53 | 0.033 | 1.15 | 2.2 | 5.83 | 1.89 | 0.273 | 0.08 | < 0.01 | 100 | 1.85 | 16.4 | 29.6 | 3.1 | 11.9 | 2.17 | 0.599 | 1.45 | 0.19 | 1.03 | 0.19 | 0.53 | 0.073 | 0.42 | 0.057
13191 | 37 | 4 | 18 | 1.3 | 0.1 | 1 | 1.2 | 1290 | 7 | 160 | 12.7 | 2 | 4.5 | 1.14 | 12.4 | 0.53 | < 0.1 | 10.7 | 2.41 | 351 | 12.9 | 205 | 0.7 | 0.3 | 1150 | 9.3 | 257 | 9.4 | 5000 | < 0.1 | 46 | < 2 | 1.5 | 22 | 3.8 | 0.3 | < 3 | 27.3 | 66.57 | 14.34 | 1.71 | 0.029 | 0.49 | 4.36 | 2.51 | 5.39 | 0.446 | 0.16 | < 0.01 | 100.7 | 4.72 | 43.5 | 82.3 | 8.2 | 30 | 5.14 | 1.15 | 3.46 | 0.48 | 2.52 | 0.46 | 1.23 | 0.174 | 1.14 | 0.168
13192 | 25 | 4 | 19 | 1 | < 0.1 | 1 | 1.5 | 710 | < 5 | 118 | 9 | 1 | 3.6 | 0.94 | 1.3 | 0.37 | 0.2 | 7.93 | 1.66 | 495 | 8.3 | 158 | 2 | 0.5 | 1050 | 12.6 | 97.3 | 9.9 | 2400 | 0.2 | 52 | < 2 | < 0.5 | 15 | 2.8 | < 0.1 | < 3 | 30 | 70.4 | 15.25 | 1.17 | 0.01 | 1.19 | 1.62 | 4.25 | 4.49 | 0.317 | 0.1 | < 0.01 | 100.7 | 1.92 | 33 | 55.9 | 5.24 | 19.2 | 3.17 | 0.846 | 2.05 | 0.28 | 1.46 | 0.28 | 0.75 | 0.112 | 0.71 | 0.105
13193 | 81 | 15 | 19 | 1.1 | < 0.1 | 2 | 0.2 | 613 | < 5 | 56 | 18.8 | 2 | 6.6 | 1.62 | 1.1 | 0.23 | < 0.1 | 9.03 | 1.63 | 235 | 36.2 | 303 | 0.3 | < 0.1 | 22.1 | 20.3 | 1.34 | 26.2 | < 400 | < 0.1 | 63 | < 2 | < 0.5 | 32 | 8.7 | < 0.1 | < 3 | 30.5 | 63.07 | 15.14 | 5.32 | 0.056 | 2.48 | 1.07 | 5.42 | 2.43 | 0.767 | 0.24 | < 0.01 | 98.91 | 2.91 | 49 | 91.1 | 10.6 | 40.7 | 7.89 | 1.77 | 7.07 | 1.1 | 6.3 | 1.27 | 3.77 | 0.545 | 3.56 | 0.55
13194 | < 5 | 2 | 25 | 1.6 | 0.1 | 5 | 0.9 | 114 | 7 | 128 | 66.9 | 5 | 20.8 | 4.58 | 1.1 | 0.34 | < 0.1 | 14.8 | 3.11 | 50 | 58.6 | 1060 | < 0.1 | < 0.1 | 6.8 | 12.8 | 0.44 | 1.7 | 1700 | < 0.1 | 79 | < 2 | 2.9 | < 5 | 5.7 | 0.3 | < 3 | 30 | 67.39 | 15.68 | 3.58 | 0.025 | 0.71 | 0.14 | 4.64 | 6.26 | 0.424 | 0.06 | < 0.01 | 100.5 | 1.63 | 78.3 | 167 | 16.8 | 61.3 | 11.4 | 0.823 | 8.73 | 1.65 | 10.5 | 2.24 | 7.28 | 1.16 | 8.15 | 1.33
13195 | 22 | 5 | 19 | 0.9 | < 0.1 | 1 | 0.5 | 736 | 5 | 68 | 6.8 | 1 | 3.3 | 0.82 | < 0.5 | 0.23 | < 0.1 | 6.22 | 1.48 | 381 | 6.7 | 132 | < 0.1 | < 0.1 | 6.2 | 20.3 | 0.48 | 6.1 | < 400 | < 0.1 | 29 | < 2 | < 0.5 | 11 | 2.5 | < 0.1 | < 3 | 30.3 | 70.02 | 15.3 | 2.35 | 0.04 | 0.8 | 1.56 | 5.21 | 2.65 | 0.257 | 0.07 | < 0.01 | 99.89 | 1.65 | 22 | 38.4 | 3.94 | 14.4 | 2.59 | 0.646 | 1.78 | 0.23 | 1.23 | 0.21 | 0.55 | 0.078 | 0.47 | 0.066
13196 | 19 | < 1 | 24 | 1.9 | 0.1 | 4 | 0.3 | 388 | 7 | 41 | 28.4 | 2 | 10.1 | 1.77 | < 0.5 | 0.22 | < 0.1 | 16.8 | 3.47 | 336 | 53 | 536 | < 0.1 | < 0.1 | 5.8 | 1.2 | 1.66 | 1.5 | < 400 | < 0.1 | 26 | 4 | 5.3 | < 5 | 11.3 | 0.3 | < 3 | 30.4 | 71.25 | 14.01 | 4.27 | 0.042 | 0.08 | 0.79 | 6.14 | 2.09 | 0.278 | 0.04 | < 0.01 | 99.98 | 0.97 | 73 | 152 | 16.2 | 63.6 | 10.9 | 2.57 | 9.65 | 1.6 | 9.57 | 2.02 | 5.71 | 0.888 | 6.12 | 0.907
13197 | 27 | 5 | 52 | 1.3 | < 0.1 | 13 | 1 | 12 | 11 | 19 | 256 | 3 | 29.6 | 13.1 | 14.7 | 0.11 | 0.1 | 40.9 | 10.6 | 25 | 191 | 1101 | 0.7 | 0.2 | 5.4 | 49.1 | 6.79 | 8.8 | < 400 | < 0.1 | 135 | < 2 | < 0.5 | < 5 | 6.7 | < 0.1 | < 3 | 26.9 | 53.2 | 18.04 | 2.66 | 0.083 | 13.39 | 0.3 | 4.78 | 0.44 | 1.02 | 0.18 | < 0.01 | 100.7 | 6.56 | 139 | 300 | 32.3 | 119 | 26.5 | 1.13 | 27 | 4.93 | 30.6 | 6.28 | 19.2 | 2.82 | 19.5 | 3.03
13198 | 96 | 14 | 22 | 1.3 | 0.1 | 4 | 0.2 | 575 | 9 | 37 | 16.4 | 2 | 9.1 | 1.14 | 1 | 0.19 | < 0.1 | 6.6 | 1.68 | 258 | 66.9 | 381 | < 0.1 | 0.2 | 32.6 | 11.9 | 0.18 | 16.1 | 900 | < 0.1 | 110 | < 2 | 4.9 | 15 | 10.9 | < 0.1 | < 3 | 31 | 63.52 | 13.54 | 6.49 | 0.13 | 2.65 | 2.58 | 4.53 | 2.04 | 0.926 | 0.13 | < 0.01 | 100.1 | 3.54 | 32.7 | 75.9 | 9.58 | 41.5 | 10.3 | 2.25 | 10.6 | 1.89 | 11.6 | 2.49 | 7.66 | 1.16 | 7.57 | 1.2
13199 | 56 | 5 | 20 | 1.2 | < 0.1 | 3 | 0.2 | 798 | < 5 | 123 | 28.9 | 3 | 8 | 2.64 | < 0.5 | 0.29 | < 0.1 | 18.7 | 3.75 | 278 | 32.3 | 352 | < 0.1 | < 0.1 | 11.3 | 10.9 | 0.11 | 19.1 | < 400 | < 0.1 | 14 | < 2 | 5.1 | 6 | 5 | < 0.1 | < 3 | 29.8 | 67.87 | 14.96 | 1.5 | 0.025 | 1.57 | 1.03 | 4.12 | 5.53 | 0.668 | 0.12 | < 0.01 | 99.61 | 2.22 | 42.3 | 89.1 | 9.06 | 32.8 | 6.42 | 1.17 | 5.66 | 0.99 | 5.71 | 1.18 | 3.66 | 0.57 | 4.09 | 0.644
13200 | 116 | 13 | 18 | 1.2 | 0.1 | 4 | 14.4 | 1150 | 23 | 231 | 17.9 | 4 | 7.4 | 1.65 | 3.5 | 1.11 | 0.1 | 22.5 | 6.67 | 294 | 28.5 | 296 | < 0.1 | < 0.1 | 43.8 | 34.5 | 0.27 | 39.2 | 600 | < 0.1 | 65 | 5 | 20.1 | 94 | 11.3 | 0.8 | < 3 | 21.5 | 64.76 | 15.41 | 5.36 | 0.071 | 2.34 | 3.7 | 2.69 | 4 | 0.84 | 0.23 | 0.01 | 100.7 | 1.28 | 40.8 | 82.6 | 9.09 | 35.1 | 7.06 | 1.41 | 5.58 | 0.89 | 5.16 | 1.06 | 3.08 | 0.457 | 3.17 | 0.476
13201 | 38 | 4 | 21 | 1.4 | < 0.1 | 1 | 0.7 | 1160 | 8 | 151 | 14.4 | 2 | 5.7 | 1.3 | 4.4 | 0.41 | < 0.1 | 12 | 4.53 | 763 | 14.9 | 253 | 0.3 | < 0.1 | 175 | 12.2 | 15 | 13.9 | 7000 | < 0.1 | 23 | < 2 | < 0.5 | 14 | 3.4 | < 0.1 | < 3 | 30.3 | 66.95 | 14.54 | 1.73 | 0.027 | 1.19 | 3.32 | 3.73 | 5.64 | 0.51 | 0.22 | < 0.01 | 100.6 | 2.78 | 57.8 | 106 | 10.8 | 37.9 | 5.86 | 1.44 | 4.32 | 0.56 | 2.9 | 0.54 | 1.47 | 0.216 | 1.36 | 0.216
13202 | < 5 | < 1 | 18 | 0.8 | < 0.1 | 3 | 0.3 | 60 | 7 | 30 | 40.3 | 3 | 4.6 | 4.86 | 3.7 | 0.13 | < 0.1 | 26 | 4.17 | 65 | 58.7 | 102 | 0.5 | < 0.1 | 6.3 | 4.2 | 1.32 | 0.7 | < 400 | < 0.1 | 12 | < 2 | 5.7 | 9 | 2.5 | < 0.1 | < 3 | 30.9 | 75.24 | 12 | 0.79 | 0.015 | 0.21 | 1.11 | 5.73 | 0.91 | 0.066 | < 0.01 | < 0.01 | 98.29 | 2.22 | 37.3 | 82 | 9.07 | 33.9 | 8.08 | 0.107 | 7.31 | 1.49 | 9.78 | 2.05 | 6.54 | 1.01 | 7.19 | 1.12
13203 | 36 | 11 | 20 | 1 | 0.1 | 1 | 0.5 | 1000 | 5 | 113 | 11.9 | 2 | 4.6 | 1.45 | 12.8 | 0.34 | < 0.1 | 10.7 | 2.82 | 592 | 11 | 179 | 1.3 | 0.4 | 1820 | 10.7 | 27.1 | 7.5 | 8900 | 0.2 | 64 | 3 | < 0.5 | 11 | 3.1 | < 0.1 | < 3 | 32.1 | 71.1 | 14.1 | 2.76 | 0.011 | 0.79 | 2.17 | 2.81 | 5.26 | 0.386 | 0.13 | < 0.01 | 100.8 | 1.29 | 41.8 | 74.3 | 7.23 | 25.9 | 3.87 | 1.14 | 2.87 | 0.4 | 2.05 | 0.4 | 1.09 | 0.167 | 1.08 | 0.167
13204 | 22 | 4 | 20 | 1.1 | < 0.1 | 1 | 0.6 | 639 | 8 | 66 | 7.9 | 1 | 2.8 | 0.75 | < 0.5 | 0.17 | < 0.1 | 5.61 | 1.35 | 359 | 6.6 | 131 | < 0.1 | < 0.1 | 17 | 27.8 | 0.74 | 4.9 | < 400 | < 0.1 | 33 | 4 | < 0.5 | 6 | 2.3 | < 0.1 | < 3 | 30.2 | 69.55 | 15.14 | 2.28 | 0.034 | 0.73 | 1.94 | 4.97 | 2.51 | 0.264 | 0.06 | < 0.01 | 98.61 | 1.14 | 22.5 | 38.4 | 3.74 | 13.8 | 2.23 | 0.596 | 1.84 | 0.28 | 1.36 | 0.24 | 0.67 | 0.093 | 0.57 | 0.095
13205 | 35 | 5 | 19 | 0.9 | < 0.1 | 1 | 0.4 | 872 | 12 | 84 | 12.8 | 2 | 3.7 | 1.38 | 1.9 | 0.27 | < 0.1 | 11.6 | 3.25 | 670 | 11.5 | 158 | 0.2 | < 0.1 | 73.4 | 13.1 | 1.1 | 10.4 | 2900 | 0.1 | 25 | < 2 | < 0.5 | 27 | 3.2 | < 0.1 | < 3 | 32.2 | 68.12 | 14.63 | 2.04 | 0.019 | 0.86 | 3.27 | 4.28 | 3.38 | 0.365 | 0.12 | < 0.01 | 98.88 | 1.79 | 36.6 | 68.7 | 7.04 | 24.9 | 4.35 | 1.02 | 2.96 | 0.4 | 2.14 | 0.4 | 1.08 | 0.165 | 1.14 | 0.173
13206 | 5 | 2 | 18 | 1.5 | < 0.1 | 1 | 0.4 | 495 | 9 | 161 | 14.1 | 3 | 2.9 | 1.7 | 1.1 | 0.37 | < 0.1 | 27.9 | 10.3 | 216 | 3.6 | 56 | 0.5 | < 0.1 | 1010 | 3 | 295 | 1.9 | 2900 | < 0.1 | 13 | < 2 | 1.9 | 13 | 1.3 | < 0.1 | < 3 | 29.1 | 77.67 | 11.39 | 0.87 | 0.007 | 0.06 | 0.64 | 1.97 | 6.76 | 0.064 | < 0.01 | < 0.01 | 100.9 | 1.43 | 13.5 | 20.5 | 1.6 | 4.63 | 0.54 | 0.167 | 0.44 | 0.06 | 0.39 | 0.09 | 0.31 | 0.065 | 0.57 | 0.124
13207 | 22 | 2 | 25 | 1.3 | < 0.1 | 1 | 0.7 | 1650 | 10 | 231 | 18.1 | 2 | 8.3 | 1.57 | 7.7 | 0.5 | < 0.1 | 30.4 | 6.02 | 802 | 11.4 | 408 | 0.3 | < 0.1 | 136 | 7.2 | 10.1 | 5.3 | 3800 | < 0.1 | 11 | < 2 | < 0.5 | < 5 | 1.8 | 0.3 | < 3 | 29.8 | 63.8 | 15.93 | 0.9 | 0.017 | 0.56 | 2.05 | 2.89 | 9.89 | 0.377 | 0.12 | < 0.01 | 100.1 | 3.53 | 75.1 | 145 | 15.1 | 51.6 | 7.15 | 1.27 | 3.61 | 0.43 | 2.2 | 0.4 | 1.12 | 0.164 | 1.1 | 0.176
13208 | 30 | 2 | 19 | 1.1 | < 0.1 | 2 | 0.7 | 536 | 20 | 74 | 5 | 2 | 3.1 | 0.44 | 1.5 | 0.3 | < 0.1 | 3.98 | 1.15 | 300 | 6.6 | 119 | 0.2 | 0.1 | 164 | 15.4 | 1.52 | 6.4 | 600 | < 0.1 | 55 | < 2 | < 0.5 | 15 | 3.7 | < 0.1 | < 3 | 30.4 | 69.01 | 15.44 | 2.5 | 0.027 | 1.08 | 2.07 | 4.77 | 2.84 | 0.291 | 0.08 | < 0.01 | 100.6 | 2.5 | 15.7 | 29.6 | 3.14 | 11.8 | 2.27 | 0.571 | 1.63 | 0.23 | 1.18 | 0.22 | 0.63 | 0.086 | 0.52 | 0.075
13209 | < 5 | 1 | 9 | 3.2 | < 0.1 | 1 | 0.2 | 122 | < 5 | 9 | 16.2 | 5 | 3.2 | 1.82 | 3.2 | 0.21 | < 0.1 | 13.7 | 2.97 | 25 | 16.8 | 98 | 0.2 | < 0.1 | 5.4 | 21.8 | 1.91 | 1.3 | 600 | < 0.1 | 5 | < 2 | 1 | 6 | 1.1 | 0.3 | < 3 | 29.4 | 87.7 | 7.02 | 0.72 | < 0.005 | 0.08 | 0.05 | 3.39 | 0.42 | 0.077 | < 0.01 | < 0.01 | 100.7 | 1.23 | 28.6 | 54.8 | 5.47 | 18.5 | 3.19 | 0.263 | 2.35 | 0.43 | 2.9 | 0.64 | 2.11 | 0.37 | 2.67 | 0.418
13210 | 16 | 1 | 32 | 1.1 | 0.2 | 9 | 0.7 | 29 | 8 | 65 | 85.4 | 5 | 23.8 | 5.44 | 6.9 | 0.26 | 0.1 | 21.7 | 4.49 | 74 | 68.3 | 1176 | 0.6 | 2.2 | 96.4 | 10.3 | 2.53 | 1.8 | 3100 | < 0.1 | 485 | < 2 | < 0.5 | < 5 | 6.6 | < 0.1 | < 3 | 28.6 | 63.72 | 17.84 | 0.96 | 0.045 | 2.16 | 1.88 | 7.99 | 1.32 | 0.597 | 0.11 | < 0.01 | 100.4 | 3.78 | 138 | 268 | 27.7 | 94.3 | 16.5 | 0.67 | 12.6 | 2.11 | 12.2 | 2.48 | 7.54 | 1.14 | 8.17 | 1.47
13211 | < 5 | < 1 | 10 | 3.1 | < 0.1 | 2 | 0.2 | 429 | 15 | 38 | 21.2 | 3 | 4.2 | 2.36 | 1.6 | 0.38 | < 0.1 | 18.7 | 3.28 | 23 | 19.4 | 124 | 0.2 | < 0.1 | 2.8 | 29.8 | 1.87 | 1.9 | < 400 | < 0.1 | 5 | < 2 | 4.4 | < 5 | 1.3 | 0.1 | < 3 | 27.6 | 83.66 | 9.43 | 0.59 | < 0.005 | 0.1 | 0.03 | 2.48 | 3.13 | 0.099 | 0.02 | < 0.01 | 101 | 1.45 | 34.5 | 71.1 | 7.05 | 23.5 | 4.22 | 0.316 | 2.96 | 0.52 | 3.37 | 0.75 | 2.46 | 0.429 | 3.14 | 0.486
13212 | 34 | 5 | 18 | 1 | 0.1 | 1 | 1 | 1100 | 10 | 163 | 14.4 | 2 | 4.2 | 1.5 | 14 | 0.55 | 0.6 | 12.2 | 3.41 | 543 | 12 | 168 | 1.3 | 0.2 | 1430 | 13.7 | 21.4 | 9.4 | 5700 | 0.7 | 39 | 13 | 1.8 | 17 | 3.9 | < 0.1 | < 3 | 29.4 | 70.79 | 14.23 | 2.6 | 0.016 | 0.86 | 1.99 | 2.59 | 5.93 | 0.379 | 0.12 | < 0.01 | 100.7 | 1.23 | 38.3 | 72.1 | 7.38 | 26.2 | 4.25 | 1.05 | 2.89 | 0.39 | 2.11 | 0.41 | 1.17 | 0.181 | 1.26 | 0.192
13213 | 41 | 8 | 18 | 1.1 | < 0.1 | 1 | 2 | 1470 | 15 | 111 | 5.2 | 3 | 3.2 | 0.33 | 0.8 | 0.31 | < 0.1 | 5.4 | 1.39 | 1283 | 11.9 | 129 | 0.1 | < 0.1 | 11.5 | 17 | 1.6 | 43.1 | 600 | < 0.1 | 36 | < 2 | 5.8 | 129 | 4.9 | 0.2 | < 3 | 20.3 | 67.37 | 16.09 | 3.13 | 0.054 | 1.42 | 2.47 | 5.51 | 3.61 | 0.255 | 0.11 | 0.02 | 100.3 | 0.32 | 26.5 | 54.3 | 5.95 | 24.1 | 4.54 | 1.02 | 3.16 | 0.41 | 2.03 | 0.38 | 1.14 | 0.181 | 1.18 | 0.19
13214 | 38 | 3 | 20 | 1.9 | 0.1 | 2 | 1 | 1350 | 8 | 147 | 16.5 | 3 | 5.3 | 1.42 | 2.8 | 0.49 | < 0.1 | 11.2 | 3.11 | 685 | 16.8 | 230 | 0.2 | < 0.1 | 371 | 8.7 | 7.98 | 12.2 | 2700 | < 0.1 | 36 | < 2 | 2.4 | 15 | 4.8 | < 0.1 | < 3 | 29 | 68.33 | 13.99 | 1.73 | 0.044 | 1.29 | 3.13 | 3.54 | 5.54 | 0.541 | 0.2 | < 0.01 | 100.2 | 1.86 | 63.6 | 129 | 13.4 | 48.2 | 7.34 | 1.77 | 4.86 | 0.63 | 3.38 | 0.63 | 1.63 | 0.242 | 1.55 | 0.248
13215 | 38 | 6 | 20 | 1 | < 0.1 | 2 | 1.1 | 1100 | 9 | 128 | 14 | 2 | 4.8 | 1.33 | 1.9 | 0.46 | 0.6 | 11.9 | 2.47 | 704 | 13.5 | 217 | 0.3 | < 0.1 | 128 | 12.3 | 2.82 | 11.7 | 7400 | 0.5 | 18 | < 2 | 2.1 | 15 | 4.3 | < 0.1 | < 3 | 27.9 | 66.21 | 15.26 | 3.08 | 0.014 | 1 | 2.86 | 4.18 | 3.71 | 0.452 | 0.16 | < 0.01 | 98.5 | 1.58 | 55 | 97.4 | 9.64 | 34.5 | 5.61 | 1.44 | 3.9 | 0.51 | 2.69 | 0.5 | 1.34 | 0.193 | 1.23 | 0.188
13216 | < 5 | 1 | 27 | 0.9 | < 0.1 | 7 | 0.2 | 18 | < 5 | 15 | 127 | 5 | 22.1 | 11.1 | 3.8 | 0.08 | 0.3 | 36.7 | 8.76 | 43 | 84.1 | 745 | 0.4 | 0.1 | 15.7 | 8.9 | 1.16 | 1.3 | 900 | 0.3 | 48 | < 2 | < 0.5 | 22 | 1.7 | < 0.1 | < 3 | 30.7 | 75.85 | 12.39 | 0.98 | 0.023 | 1.23 | 0.6 | 5.92 | 0.36 | 0.162 | < 0.01 | < 0.01 | 99.4 | 1.88 | 41 | 97.9 | 10.9 | 39.2 | 9.77 | 0.321 | 9.56 | 2.21 | 14.8 | 3.27 | 10.8 | 1.78 | 13.1 | 2.03
13217 | 9 | 2 | 18 | 1.4 | 0.1 | 4 | 2.1 | 262 | < 5 | 110 | 32.4 | 6 | 6 | 3.24 | 3.8 | 0.36 | < 0.1 | 19.9 | 2.68 | 24 | 76.1 | 165 | 0.7 | < 0.1 | 1.9 | 11.2 | 0.7 | 1.6 | < 400 | < 0.1 | 9 | < 2 | < 0.5 | < 5 | 2.7 | < 0.1 | < 3 | 25 | 75.32 | 12.5 | 1.95 | 0.074 | 0.5 | 0.76 | 2.02 | 4.46 | 0.152 | 0.02 | < 0.01 | 100.4 | 2.67 | 44.8 | 88.8 | 11.2 | 42.8 | 10.5 | 0.638 | 10.8 | 1.99 | 12 | 2.42 | 7.35 | 1.05 | 7.14 | 1.17
13218 | 24 | 4 | 16 | 1 | < 0.1 | < 1 | 0.4 | 579 | 18 | 55 | 5.8 | 1 | 2.7 | 0.54 | 5 | 0.26 | < 0.1 | 3.35 | 1.24 | 552 | 7.8 | 103 | < 0.1 | < 0.1 | 17.9 | 7.5 | 0.36 | 4.3 | < 400 | < 0.1 | 37 | < 2 | < 0.5 | 13 | 3.7 | < 0.1 | < 3 | 29.9 | 68.47 | 16.38 | 2.34 | 0.034 | 1.07 | 2.21 | 5.82 | 2.07 | 0.26 | 0.07 | < 0.01 | 100.9 | 2.14 | 11.9 | 23.5 | 2.57 | 10 | 2.17 | 0.568 | 1.67 | 0.24 | 1.41 | 0.27 | 0.8 | 0.116 | 0.78 | 0.132
13219 | 29 | 5 | 19 | 0.9 | < 0.1 | 1 | 0.2 | 687 | < 5 | 48 | 7.2 | 1 | 3.6 | 0.7 | 1.3 | 0.14 | < 0.1 | 5.94 | 1.14 | 412 | 8.7 | 145 | < 0.1 | < 0.1 | 6 | 14.5 | 0.68 | 6.1 | < 400 | < 0.1 | 17 | < 2 | < 0.5 | 8 | 2.8 | < 0.1 | < 3 | 31.2 | 69.76 | 15.36 | 2.59 | 0.028 | 0.75 | 2.19 | 5.12 | 2.37 | 0.312 | 0.07 | < 0.01 | 99.75 | 1.21 | 26.9 | 45.5 | 4.71 | 18.2 | 3.14 | 0.845 | 2.33 | 0.3 | 1.61 | 0.29 | 0.76 | 0.107 | 0.72 | 0.115
13220 | 7 | 1 | 15 | 0.7 | < 0.1 | 2 | 1 | 968 | 23 | 202 | 11.5 | 2 | 3.8 | 1.65 | 2.4 | 0.86 | < 0.1 | 18 | 3.85 | 73 | 21.4 | 123 | 0.2 | 1.2 | 2.1 | 5.7 | 2.63 | 1.3 | 3200 | < 0.1 | 118 | < 2 | 1.9 | 16 | 1.6 | 0.3 | < 3 | 30.1 | 77.07 | 12.37 | 1.16 | < 0.005 | 0.23 | 0.03 | 0.42 | 6.89 | 0.159 | 0.03 | < 0.01 | 99.75 | 1.39 | 36.2 | 62.7 | 6.35 | 22.4 | 4.2 | 0.342 | 3.3 | 0.54 | 3.41 | 0.72 | 2.35 | 0.394 | 2.85 | 0.51
13221 | 26 | 4 | 20 | 1.4 | 0.1 | 3 | 0.6 | 601 | 6 | 133 | 26.7 | 4 | 8.1 | 2.77 | 2.9 | 0.56 | < 0.1 | 17.6 | 3.3 | 83 | 40.8 | 341 | < 0.1 | < 0.1 | 3.5 | 5 | 1.1 | 2.2 | < 400 | < 0.1 | 38 | < 2 | < 0.5 | < 5 | 4.7 | < 0.1 | < 3 | 27.8 | 68.36 | 14.8 | 3.01 | 0.063 | 0.78 | 0.3 | 3.46 | 5.62 | 0.481 | 0.11 | < 0.01 | 98.7 | 1.71 | 58.4 | 105 | 11.2 | 39.3 | 7.52 | 1.57 | 6.56 | 1.11 | 6.75 | 1.45 | 4.37 | 0.658 | 4.59 | 0.779
13222 | < 5 | 2 | 25 | 1.8 | 0.1 | 5 | 1 | 112 | 7 | 120 | 67.9 | 5 | 22 | 4.32 | 3.8 | 0.37 | < 0.1 | 14.4 | 2.05 | 35 | 86.3 | 1106 | 0.4 | < 0.1 | < 0.1 | 12.4 | 1.93 | 1.5 | < 400 | < 0.1 | 62 | < 2 | 3.2 | < 5 | 5.4 | 0.2 | < 3 | 31.6 | 66.74 | 15.65 | 3.45 | 0.018 | 0.8 | 0.1 | 5.11 | 5.75 | 0.456 | 0.06 | < 0.01 | 99.52 | 1.4 | 125 | 209 | 27 | 106 | 18.7 | 1.42 | 15.6 | 2.48 | 14.4 | 2.97 | 9.03 | 1.31 | 9.14 | 1.54
13223 | 38 | 13 | 18 | 0.9 | < 0.1 | 1 | 2.7 | 922 | 13 | 116 | 14.9 | 2 | 4.1 | 1.37 | 2.6 | 0.45 | 0.1 | 11.5 | 3.25 | 479 | 13.1 | 167 | 0.4 | < 0.1 | 173 | 17.2 | 1.21 | 15.5 | 6600 | < 0.1 | 29 | < 2 | 0.7 | 14 | 3.5 | 0.1 | < 3 | 29.9 | 67.45 | 14.4 | 2.63 | 0.017 | 1.1 | 3.9 | 3.91 | 3.03 | 0.412 | 0.14 | < 0.01 | 99.35 | 2.36 | 41.7 | 78.9 | 8.01 | 28.7 | 4.84 | 1.13 | 3.28 | 0.45 | 2.36 | 0.44 | 1.25 | 0.181 | 1.24 | 0.198
13224 | 35 | 6 | 18 | 1.5 | 0.1 | 1 | 1.3 | 1110 | 7 | 143 | 14.7 | 2 | 3.5 | 1.07 | 14.1 | 0.22 | 0.2 | 10.9 | 2.21 | 390 | 12.8 | 191 | 1 | 0.2 | 1550 | 7.1 | 419 | 10 | 5000 | < 0.1 | 50 | < 2 | 1.4 | 14 | 3.6 | < 0.1 | < 3 | 30.1 | 66.07 | 13.44 | 1.59 | 0.021 | 0.56 | 4.04 | 2.8 | 4.98 | 0.426 | 0.14 | < 0.01 | 98.13 | 4.06 | 46.2 | 83.6 | 8.31 | 31.9 | 4.94 | 1.08 | 3.36 | 0.51 | 2.5 | 0.46 | 1.25 | 0.185 | 1.2 | 0.187
13225 | 11 | 3 | 15 | 1.2 | 0.1 | 3 | 0.5 | 389 | 5 | 53 | 8.9 | 1 | 6.6 | 0.86 | 1.6 | 0.18 | < 0.1 | 5.1 | 1.28 | 74 | 68.6 | 241 | 0.1 | 0.1 | 9.7 | 5.5 | 3.4 | 5.4 | < 400 | < 0.1 | 46 | < 2 | 1.8 | 75 | 6.8 | 0.1 | < 3 | 18.9 | 74.51 | 12.89 | 3.02 | 0.059 | 0.46 | 1.18 | 4.6 | 2.18 | 0.301 | 0.05 | 0.01 | 100.9 | 1.64 | 26.8 | 62.8 | 7.88 | 34 | 9.22 | 1.25 | 10.2 | 1.78 | 11.4 | 2.5 | 7.59 | 1.16 | 8.03 | 1.33
13226 | 37 | 4 | 21 | 1.4 | < 0.1 | 2 | 0.6 | 1070 | 9 | 127 | 15.3 | 2 | 4.9 | 1.35 | 10.9 | 0.29 | < 0.1 | 13.3 | 3.47 | 652 | 13.4 | 211 | 0.1 | < 0.1 | 172 | 6.9 | 9.05 | 9.3 | 900 | < 0.1 | 17 | < 2 | < 0.5 | 18 | 3.9 | < 0.1 | < 3 | 30.6 | 67.83 | 15.09 | 2.2 | 0.032 | 1.02 | 3.37 | 4.08 | 4.6 | 0.446 | 0.16 | < 0.01 | 99.49 | 0.66 | 56.7 | 100 | 10.1 | 34.3 | 5.51 | 1.29 | 3.8 | 0.52 | 2.65 | 0.47 | 1.26 | 0.187 | 1.24 | 0.196
13227 | 53 | 18 | 17 | 1.1 | 0.2 | 3 | 0.8 | 922 | < 5 | 161 | 13.5 | 2 | 5.1 | 1.41 | 21.8 | 0.36 | < 0.1 | 10.3 | 3.9 | 512 | 13.2 | 206 | 3.5 | 0.7 | 8550 | 20.4 | 331 | 12.6 | 16900 | 0.2 | 117 | 30 | < 0.5 | 18 | 4.6 | < 0.1 | < 3 | 30.2 | 68.51 | 12.7 | 4.01 | 0.015 | 1.23 | 1.79 | 2.15 | 6.39 | 0.513 | 0.21 | < 0.01 | 99.79 | 2.27 | 24 | 51.7 | 5.55 | 21.3 | 3.78 | 1.2 | 3.08 | 0.44 | 2.55 | 0.49 | 1.32 | 0.205 | 1.41 | 0.222
13228 | 47 | 11 | 29 | 1.4 | 0.2 | 2 | 0.7 | 1310 | 6 | 202 | 12.9 | 4 | 4.3 | 1.19 | 152 | 0.45 | 0.1 | 10.5 | 3.73 | 543 | 11.5 | 165 | 2.1 | 0.3 | 4640 | 5.9 | 834 | 7.2 | 7100 | 0.3 | 95 | 15 | < 0.5 | 20 | 3.7 | < 0.1 | < 3 | 29.5 | 63.82 | 17.25 | 2.24 | 0.027 | 0.91 | 4.05 | 2.81 | 7.92 | 0.378 | 0.11 | < 0.01 | 100.5 | 0.95 | 54.8 | 89.8 | 8.36 | 28.1 | 3.96 | 1.18 | 2.95 | 0.44 | 2.21 | 0.45 | 1.15 | 0.171 | 1.11 | 0.184

## QC
Report Number: A24-12794
Report Date: 6/12/2024
Analyte Symbol | V | Co | Ga | Ge | In | Sn | Cs | Ba | Pb | Rb | Nb | Be | Hf | Ta | W | Tl | Bi | Th | U | Sr | Y | Zr | Ag | Cd | Cu | Li | Mo | Ni | S | Te | Zn | Au | As | Cr | Sc | Sb | Se | Mass | SiO2 | Al2O3 | Fe2O3(T) | MnO | MgO | CaO | Na2O | K2O | TiO2 | P2O5 | Cr2O3 | Total | LOI | La | Ce | Pr | Nd | Sm | Eu | Gd | Tb | Dy | Ho | Er | Tm | Yb | Lu
Unit Symbol | ppm | ppm | ppm | ppm | ppm | ppm | ppm | ppm | ppm | ppm | ppm | ppm | ppm | ppm | ppm | ppm | ppm | ppm | ppm | ppm | ppm | ppm | ppm | ppm | ppm | ppm | ppm | ppm | ppm | ppm | ppm | ppb | ppm | ppm | ppm | ppm | ppm | g | % | % | % | % | % | % | % | % | % | % | % | % | % | ppm | ppm | ppm | ppm | ppm | ppm | ppm | ppm | ppm | ppm | ppm | ppm | ppm | ppm
Detection Limit | 5 | 1 | 1 | 0.5 | 0.1 | 1 | 0.1 | 3 | 5 | 1 | 0.2 | 1 | 0.1 | 0.01 | 0.5 | 0.05 | 0.1 | 0.05 | 0.01 | 2 | 0.5 | 1 | 0.1 | 0.1 | 0.1 | 0.1 | 0.05 | 0.1 | 400 | 0.1 | 1 | 2 | 0.5 | 5 | 0.1 | 0.1 | 3 |  | 0.01 | 0.01 | 0.01 | 0.005 | 0.01 | 0.01 | 0.01 | 0.01 | 0.001 | 0.01 | 0.01 | 0.01 |  | 0.05 | 0.05 | 0.01 | 0.05 | 0.01 | 0.005 | 0.01 | 0.01 | 0.01 | 0.01 | 0.01 | 0.005 | 0.01 | 0.002
Analysis Method | FUS-MS | FUS-MS | FUS-MS | FUS-MS | FUS-MS | FUS-MS | FUS-MS | FUS-MS | FUS-MS | FUS-MS | FUS-MS | FUS-ICP | FUS-MS | FUS-MS | FUS-MS | FUS-MS | FUS-MS | FUS-MS | FUS-MS | FUS-ICP | FUS-MS | FUS-ICP | TD-MS | TD-MS | TD-MS | TD-MS | TD-MS | TD-MS | TD-MS | TD-MS | TD-MS | INAA | INAA | INAA | INAA | INAA | INAA | INAA | FUS-ICP | FUS-ICP | FUS-ICP | FUS-ICP | FUS-ICP | FUS-ICP | FUS-ICP | FUS-ICP | FUS-ICP | FUS-ICP | FUS-ICP | FUS-ICP | GRAV | FUS-MS | FUS-MS | FUS-MS | FUS-MS | FUS-MS | FUS-MS | FUS-MS | FUS-MS | FUS-MS | FUS-MS | FUS-MS | FUS-MS | FUS-MS | FUS-MS
NIST 694 Meas | [38 empty] | 11.51 | 1.88 | 0.75 | 0.011 | 0.33 | 41.68 | 0.86 | 0.53 | 0.117 | 31.18 | 0.11
NIST 694 Cert | [38 empty] | 11.2 | 1.8 | 0.79 | 0.0116 | 0.33 | 43.6 | 0.86 | 0.51 | 0.11 | 30.2 | 0.1
NCS DC71305 (GBW 07113) Meas | [11 empty] | 4 | [7 empty] | 42 |  | 426 | [16 empty] | 72.62 | 13 | 3.34 | 0.142 | 0.14 | 0.59 | 2.5 | 5.46 | 0.286 | 0.04
NCS DC71305 (GBW 07113) Cert | [11 empty] | 4 | [7 empty] | 43 |  | 403 | [16 empty] | 72.8 | 13 | 3.21 | 0.14 | 0.16 | 0.59 | 2.57 | 5.43 | 0.3 | 0.05
NIST 696 Meas | [21 empty] | 1049 | [16 empty] | 3.8 | 54.25 | 8.72 | < 0.005 | 0.02 | 0.02 |  | < 0.01 | 2.637 | 0.04
NIST 696 Cert | [21 empty] | 1037 | [16 empty] | 3.79 | 54.5 | 8.7 | 0.004 | 0.012 | 0.018 |  | 0.009 | 2.64 | 0.05
OREAS 101b (Fusion) Meas | 77 | 44 | [6 empty] | < 5 | [8 empty] | 36.6 | 386 |  | 171 | [30 empty] | 777 | 1200 | 123 | 378 | 48 | 7.6 |  |  | 31.4 |  | 18.3 | 2.64 | 17.4 | 2.64
OREAS 101b (Fusion) Cert | 80 | 47 | [6 empty] | 20 | [8 empty] | 37.1 | 396 |  | 178 | [30 empty] | 789 | 1331 | 127 | 378 | 48 | 7.77 |  |  | 32.1 |  | 18.7 | 2.66 | 17.6 | 2.58
OREAS 101b (4 Acid) Meas | [24 empty] | 376 |  | 18.3 | 8.6
OREAS 101b (4 Acid) Cert | [24 empty] | 412 |  | 20.1 | 8.2
OREAS 101b (4 Acid) Meas | [24 empty] | 417 |  | 20.4 | 8.6
OREAS 101b (4 Acid) Cert | [24 empty] | 412 |  | 20.1 | 8.2
OREAS 101b (4 Acid) Meas | [24 empty] | 427 |  | 20.6 | 9.3
OREAS 101b (4 Acid) Cert | [24 empty] | 412 |  | 20.1 | 8.2
OREAS 98 (4 Acid) Meas | [22 empty] | 45.2 |  | > 10000 | [5 empty] | 1460
OREAS 98 (4 Acid) Cert | [22 empty] | 45.1 |  | 148000 | [5 empty] | 1360
OREAS 98 (4 Acid) Meas | [22 empty] | 41.6 |  | > 10000 | [5 empty] | 1320
OREAS 98 (4 Acid) Cert | [22 empty] | 45.1 |  | 148000 | [5 empty] | 1360
OREAS 98 (4 Acid) Meas | [22 empty] | 42.6 |  | > 10000 | [5 empty] | 1320
OREAS 98 (4 Acid) Cert | [22 empty] | 45.1 |  | 148000 | [5 empty] | 1360
NCS DC86318 Meas | [6 empty] | 11.1 |  |  | 392 | [7 empty] | 68 |  |  | > 10000 | [30 empty] | 1970 | 423 | 730 | > 2000 | > 1000 | 18.6 | > 1000 | 484 | > 1000 | 575 | > 1000 | 263 | > 1000 | 259
NCS DC86318 Cert | [6 empty] | 11.88 |  |  | 369.42 | [7 empty] | 67 |  |  | 17008 | [30 empty] | 1960 | 432 | 737 | 3429 | 1725 | 18.91 | 2168 | 468 | 3224 | 560 | 1750 | 271 | 1844 | 264
USZ-25-2006 /RARE-EARTH ORE CGL 111 Meas |  | 34 | [5 empty] | 990 | 1060 | [11 empty] | 985 | [30 empty] | > 2000 | > 3000 | > 1000 |  | 831 | 197 | [6 empty] | 52.5
USZ-25-2006 /RARE-EARTH ORE CGL 111 Cert |  | 32.5 | [5 empty] | 917 | 1100 | [11 empty] | 959 | [30 empty] | 19300 | 29000 | 2800 |  | 900 | 211 | [6 empty] | 54.5
DNC-1a Meas | [19 empty] | 142 |  | 35 | [16 empty] | 46.69 | 18.32 | 9.87 | 0.148 | 9.99 | 11.29 | 1.91 | 0.22 | 0.487 | 0.07
DNC-1a Cert | [19 empty] | 144 |  | 38 | [16 empty] | 47.15 | 18.34 | 9.97 | 0.15 | 10.13 | 11.49 | 1.89 | 0.234 | 0.48 | 0.07
BHVO-2 Meas | [19 empty] | 400 |  | 168 | [16 empty] | 50.4 | 13.82 | 12.55 |  | 7.24 | 11.55 | 2.25 | 0.51 | 2.86 | 0.27
BHVO-2 Cert | [19 empty] | 389 |  | 172 | [16 empty] | 49.9 | 13.5 | 12.3 |  | 7.23 | 11.4 | 2.22 | 0.52 | 2.73 | 0.27
USZ-42-2006 /RARE-EARTH ORE CGL 124 Meas | 125 | [6 empty] | 320 | 1530 |  | 33 | [6 empty] | 910 |  |  | 172 | [30 empty] | > 2000 | > 3000 | > 1000 |  | 507 | 87 |  |  |  | 7.4 |  |  | 16.7
USZ-42-2006 /RARE-EARTH ORE CGL 124 Cert | 115 | [6 empty] | 307 | 1600 |  | 31 | [6 empty] | 946 |  |  | 167 | [30 empty] | 21100 | 27600 | 2300 |  | 539 | 87.22 |  |  |  | 7.86 |  |  | 17.85
REE-1 Meas |  | 1 |  |  |  | 489 | 1.1 | 107 |  | > 1000 | > 1000 |  | 472 |  |  |  |  | 767 | 139 |  | 5760 | [30 empty] | 1720 | > 3000 | 439 | 1450 | 394 | 24.2 | 434 | 113 | 862 | 210 | 716 | 108 | 698
REE-1 Cert |  | 1.58 |  |  |  | 498 | 1.07 | 100.1 |  | 1050 | 4050 |  | 479 |  |  |  |  | 719 | 137 |  | 5480 | [30 empty] | 1661 | 3960 | 435 | 1456 | 381 | 23.5 | 433 | 106 | 847 | 208 | 701 | 106 | 678
OREAS 96 (4 Acid) Meas | [22 empty] | 10.9 |  | > 10000 |  |  |  | 41500 |  | 473
OREAS 96 (4 Acid) Cert | [22 empty] | 11.5 |  | 39300 |  |  |  | 41900 |  | 457
OREAS 96 (4 Acid) Meas | [22 empty] | 10.6 |  | > 10000 |  |  |  | 45400 |  | 452
OREAS 96 (4 Acid) Cert | [22 empty] | 11.5 |  | 39300 |  |  |  | 41900 |  | 457
OREAS 96 (4 Acid) Meas | [22 empty] | 10.7 |  | > 10000 |  |  |  | 45800 |  | 447
OREAS 96 (4 Acid) Cert | [22 empty] | 11.5 |  | 39300 |  |  |  | 41900 |  | 457
Oreas 77b (4 Acid) Meas | [22 empty] | 1.5 | 1.3 | 3440 | 19.5 |  | > 10000 |  | 1.6 | 231
Oreas 77b (4 Acid) Cert | [22 empty] | 1.62 | 1.2 | 3426 | 18.8 |  | 113000 |  | 1.35 | 205
Oreas 77b (4 Acid) Meas | [22 empty] | 1.4 | 1 | 3220 | 18.6 |  | > 10000 |  | 1.5 | 205
Oreas 77b (4 Acid) Cert | [22 empty] | 1.62 | 1.2 | 3426 | 18.8 |  | 113000 |  | 1.35 | 205
W-2b Meas | 263 | 43 | 17 |  |  |  | 0.9 | 174 | 8 | 19 | 7.1 | < 1 | 2.5 |  |  |  |  | 2.2 | 0.49 | 196 | 22.5 | 91 | [16 empty] | 52.49 | 15.55 | 10.75 | 0.17 | 6.35 | 11 | 2.22 | 0.61 | 1.074 | 0.13 | 0.02 |  |  | 10.7 | 22.8 |  | 13 | 3.3 | 1 |  | 0.59 | 3.9 | 0.75 |  |  | 2.1 | 0.31
W-2b Cert | 260 | 43 | 17 |  |  |  | 0.99 | 170 | 9.3 | 21 | 7.9 | 1.3 | 2.6 |  |  |  |  | 2.4 | 0.53 | 190 | 23 | 100 | [16 empty] | 52.68 | 15.45 | 10.83 | 0.167 | 6.37 | 10.86 | 2.2 | 0.626 | 1.06 | 0.14 | 0.01 |  |  | 10 | 23 |  | 13 | 3.3 | 1 |  | 0.63 | 3.6 | 0.76 |  |  | 2.1 | 0.33
OREAS 683 (4 Acid) Meas | [22 empty] | 0.2 | < 0.1 | 380 | 6.7 | 1.09 | 1060 | 1900 |  | 92
OREAS 683 (4 Acid) Cert | [22 empty] | 0.172 | 0.072 | 404 | 6.51 | 1 | 1180 | 2050 |  | 92
OREAS 620 (4 Acid) Meas | [22 empty] | 33.9 | 157 | 1720 | 19.4 | 8.59 | 15.5 | 27200 |  | > 10000
OREAS 620 (4 Acid) Cert | [22 empty] | 38.5 | 163 | 1730 | 20 | 9.47 | 15.2 | 24700 |  | 31500
DMMAS 126 Meas | [31 empty] | 1230 | 1580 | 67 | 7.5 | 4.4 | < 3
DMMAS 126 Cert | [31 empty] | 1211 | 1588 | 66 | 7.88 | 4.51 | 4.26
OREAS 601c (4 acid) Meas | [22 empty] | 44.3 | 2.8 | 1190 | 27.1 | 3.73 | 6.9 | 17300 | 5.4 | 417
OREAS 601c (4 acid) Cert | [22 empty] | 50.3 | 2.77 | 1160 | 26.7 | 3.66 | 6.83 | 15800 | 7.5 | 425
OREAS 601c (4 acid) Meas | [22 empty] | 43.9 | 2.6 | 1150 | 28.5 | 3.82 | 6.9 | 16900 | 5.6 | 410
OREAS 601c (4 acid) Cert | [22 empty] | 50.3 | 2.77 | 1160 | 26.7 | 3.66 | 6.83 | 15800 | 7.5 | 425
OREAS 504 (4 Acid) Meas | [22 empty] | 3 |  | > 10000 |  | 638 |  | 13600
OREAS 504 (4 Acid) Cert | [22 empty] | 3.13 |  | 11370 |  | 643 |  | 13700
OREAS 504 (4 Acid) Meas | [22 empty] | 3 |  | > 10000 |  | 692 |  | 14100
OREAS 504 (4 Acid) Cert | [22 empty] | 3.13 |  | 11370 |  | 643 |  | 13700
OREAS 504 (4 Acid) Meas | [22 empty] | 3.1 |  | > 10000 |  | 705 |  | 14600
OREAS 504 (4 Acid) Cert | [22 empty] | 3.13 |  | 11370 |  | 643 |  | 13700
OREAS 504 (4 Acid) Meas | [22 empty] | 2.9 |  | > 10000 |  | 676 |  | 14000
OREAS 504 (4 Acid) Cert | [22 empty] | 3.13 |  | 11370 |  | 643 |  | 13700
GMO-04 Meas | [22 empty] | 1.8 |  | 231 |  | 7890 |  | 6800 |  | 129
GMO-04 Cert | [22 empty] | 1.93 |  | 239.5 |  | 7949 |  | 7100 |  | 128
OREAS 752 (Peroxide Fusion) Meas |  |  | 16 | 5 |  | 226 | 65 | 58 |  | 654 | 51 |  |  | 43 |  |  |  | 1 | 8 |  | 2 | [30 empty] | 1.97 | 3.73 | 0.4 | 1.5 | 0.37 |  | 0.35 | 0.07 | 0.33 | 0.06 | 0.14
OREAS 752 (Peroxide Fusion) Cert |  |  | 18 | 6.4 |  | 238 | 66 | 57 |  | 659 | 54 |  |  | 41 |  |  |  | 0.97 | 8.44 |  | 1.9 | [30 empty] | 1.88 | 3.48 | 0.43 | 1.49 | 0.4 |  | 0.36 | 0.08 | 0.36 | 0.05 | 0.14
SY-5 (Fusion ICP) Meas | [11 empty] | 4 | [7 empty] | 3035 |  | 138 | [16 empty] | 50.18 | 14 |  | 0.128 | 3.26 | 7.11 | 4.08 | 4.16 | 1.802 | 1.97
SY-5 (Fusion ICP) Cert | [11 empty] | 4.62 | [7 empty] | 3100 |  | 769 | [16 empty] | 50.1 | 14.35 |  | 0.1283 | 3.235 | 7.12 | 4.15 | 4.17 | 1.777 | 2.04
13185 Orig | 37 | 6 | 20 | 0.7 | < 0.1 | 2 | 0.6 | 966 | 7 | 114 | 17.3 | 2 | 4.2 | 1.28 | 1.1 | 0.17 | 0.3 | 11.1 | 2.33 | 732 | 12.5 | 223 | [16 empty] | 68.17 | 14.97 | 3.66 | 0.012 | 1.06 | 2.55 | 4 | 3.87 | 0.454 | 0.18 | < 0.01 | 100.5 |  | 50.1 | 89.9 | 9.11 | 31.8 | 5.13 | 1.21 | 3.25 | 0.46 | 2.34 | 0.44 | 1.16 | 0.159 | 1.06 | 0.169
13185 Dup | 38 | 6 | 20 | 1.2 | < 0.1 | 1 | 0.7 | 944 | 7 | 113 | 16.3 | 2 | 4 | 1.27 | 1.5 | 0.16 | 0.3 | 11.1 | 2.21 | 732 | 12.4 | 217 | [16 empty] | 66.89 | 14.77 | 3.59 | 0.012 | 1.03 | 2.52 | 3.94 | 3.82 | 0.455 | 0.17 | < 0.01 | 98.78 |  | 47.9 | 87.2 | 8.85 | 30.9 | 4.87 | 1.26 | 3.2 | 0.43 | 2.3 | 0.43 | 1.17 | 0.172 | 1.16 | 0.182
13194 Orig | [22 empty] | < 0.1 | < 0.1 | 7.2 | 12.5 | 0.3 | 1.7 | 1400 | < 0.1 | 79
13194 Dup | [22 empty] | 0.2 | < 0.1 | 6.5 | 13.2 | 0.58 | 1.6 | 1900 | < 0.1 | 79
13198 Orig | 97 | 14 | 22 | 1.4 | 0.1 | 4 | 0.2 | 580 | 9 | 37 | 16.9 | 2 | 9 | 1.16 | 1.2 | 0.2 | < 0.1 | 6.65 | 1.71 | 256 | 67.1 | 381 | [16 empty] | 63.14 | 13.48 | 6.45 | 0.129 | 2.62 | 2.56 | 4.5 | 2.02 | 0.924 | 0.13 | < 0.01 | 99.49 |  | 33 | 76.7 | 9.69 | 42 | 10.5 | 2.25 | 10.7 | 1.94 | 11.5 | 2.47 | 7.67 | 1.19 | 7.55 | 1.23
13198 Dup | 95 | 13 | 22 | 1.3 | 0.1 | 4 | 0.1 | 570 | 9 | 36 | 15.9 | 2 | 9.2 | 1.12 | 0.8 | 0.18 | < 0.1 | 6.54 | 1.66 | 259 | 66.8 | 380 | [16 empty] | 63.9 | 13.61 | 6.53 | 0.131 | 2.67 | 2.6 | 4.56 | 2.05 | 0.928 | 0.13 | < 0.01 | 100.7 |  | 32.3 | 75.1 | 9.47 | 41 | 10.1 | 2.24 | 10.5 | 1.85 | 11.7 | 2.51 | 7.66 | 1.12 | 7.6 | 1.18
13203 Orig | 36 | 11 | 20 | 1 | 0.1 | 1 | 0.5 | 1020 | 5 | 115 | 12.9 | 2 | 4.5 | 1.51 | 13.5 | 0.35 | < 0.1 | 10.6 | 2.84 | 587 | 10.8 | 174 | [16 empty] | 71.4 | 13.94 | 2.77 | 0.011 | 0.79 | 2.18 | 2.81 | 5.26 | 0.381 | 0.13 | < 0.01 | 101 |  | 42.1 | 76.1 | 7.26 | 25.6 | 3.85 | 1.13 | 2.97 | 0.41 | 2.02 | 0.4 | 1.12 | 0.169 | 1.06 | 0.163
13203 Dup | 36 | 10 | 19 | 1 | 0.1 | 1 | 0.5 | 986 | 5 | 111 | 10.9 | 2 | 4.7 | 1.39 | 12.2 | 0.34 | < 0.1 | 10.9 | 2.8 | 598 | 11.1 | 183 | [16 empty] | 70.79 | 14.26 | 2.76 | 0.011 | 0.78 | 2.17 | 2.81 | 5.26 | 0.39 | 0.12 | < 0.01 | 100.7 |  | 41.5 | 72.5 | 7.19 | 26.2 | 3.89 | 1.15 | 2.76 | 0.39 | 2.07 | 0.4 | 1.06 | 0.165 | 1.09 | 0.17
13211 Orig | [22 empty] | 0.2 | < 0.1 | 3.2 | 29.8 | 1.91 | 2 | < 400 | < 0.1 | 5
13211 Dup | [22 empty] | 0.2 | < 0.1 | 2.5 | 29.8 | 1.84 | 1.9 | 500 | < 0.1 | 5
13223 Orig | [22 empty] | 0.3 | 0.1 | 170 | 17 | 1.14 | 15.6 | 6200 | < 0.1 | 29
13223 Dup | [22 empty] | 0.4 | < 0.1 | 177 | 17.4 | 1.29 | 15.4 | 7000 | < 0.1 | 30
13227 Orig | 52 | 17 | 17 | 1 | 0.2 | 3 | 0.8 | 916 | < 5 | 161 | 14.2 | 2 | 5.2 | 1.43 | 22.1 | 0.34 | 0.1 | 10.4 | 3.84 | 506 | 12.9 | 203 | [16 empty] | 68.42 | 12.36 | 3.94 | 0.015 | 1.24 | 1.8 | 2.14 | 6.33 | 0.505 | 0.21 | < 0.01 | 99.22 |  | 23.3 | 51.8 | 5.48 | 20.9 | 3.72 | 1.21 | 3.17 | 0.46 | 2.57 | 0.5 | 1.32 | 0.207 | 1.37 | 0.219
13227 Dup | 53 | 18 | 17 | 1.2 | 0.2 | 3 | 0.8 | 928 | < 5 | 160 | 12.9 | 2 | 5 | 1.4 | 21.5 | 0.37 | < 0.1 | 10.2 | 3.97 | 517 | 13.5 | 210 | [16 empty] | 68.61 | 13.03 | 4.08 | 0.015 | 1.23 | 1.79 | 2.17 | 6.44 | 0.522 | 0.21 | < 0.01 | 100.4 |  | 24.7 | 51.7 | 5.62 | 21.6 | 3.84 | 1.19 | 2.98 | 0.42 | 2.53 | 0.47 | 1.31 | 0.202 | 1.45 | 0.224
13228 Orig | 47 | 11 | 29 | 1.4 | 0.2 | 2 | 0.7 | 1310 | 6 | 202 | 12.9 | 4 | 4.3 | 1.19 | 152 | 0.45 | 0.1 | 10.5 | 3.73 | 543 | 11.5 | 165 | 2.1 | 0.3 | 4640 | 5.9 | 834 | 7.2 | 7100 | 0.3 | 95 | 15 | < 0.5 | 20 | 3.7 | < 0.1 | < 3 | 29.5 | 63.82 | 17.25 | 2.24 | 0.027 | 0.91 | 4.05 | 2.81 | 7.92 | 0.378 | 0.11 | < 0.01 | 100.5 | 0.95 | 54.8 | 89.8 | 8.36 | 28.1 | 3.96 | 1.18 | 2.95 | 0.44 | 2.21 | 0.45 | 1.15 | 0.171 | 1.11 | 0.184
13228 Split Prep dup | 46 | 11 | 30 | 1.6 | 0.2 | 2 | 0.8 | 1330 | 6 | 199 | 11.4 | 4 | 4.9 | 1.11 | 129 | 0.5 | 0.1 | 10.9 | 3.9 | 542 | 11.5 | 190 | 3.4 | 0.4 | 4350 | 5.4 | 715 | 6.7 | 6800 | 0.3 | 82 | 17 | < 0.5 | 20 | 3.9 | < 0.1 | < 3 | 31.1 | 61.68 | 16.93 | 2.23 | 0.026 | 0.9 | 4.01 | 2.86 | 7.92 | 0.364 | 0.1 | < 0.01 | 98.6 | 1.59 | 55 | 90.8 | 8.42 | 29.8 | 4.26 | 1.15 | 3.03 | 0.43 | 2.34 | 0.45 | 1.25 | 0.177 | 1.18 | 0.196
Method Blank | [31 empty] | < 2 | < 0.5 | < 5 | < 0.1 | < 0.1 | < 3 | 30
Method Blank | < 5 | < 1 | < 1 | < 0.5 | < 0.1 | < 1 | < 0.1 | < 3 | < 5 | < 1 | < 0.2 |  | < 0.1 | < 0.01 | < 0.5 | < 0.05 | < 0.1 | < 0.05 | < 0.01 |  | < 0.5 | [30 empty] | < 0.05 | < 0.05 | < 0.01 | < 0.05 | < 0.01 | < 0.005 | < 0.01 | < 0.01 | < 0.01 | < 0.01 | < 0.01 | < 0.005 | < 0.01 | < 0.002
Method Blank | [11 empty] | < 1 | [7 empty] | < 2 |  | 2 | [16 empty] | < 0.01 | < 0.01 | < 0.01 | < 0.005 | < 0.01 | < 0.01 | < 0.01 | < 0.01 | < 0.001 | < 0.01 | < 0.01 | 0.02
Method Blank | [22 empty] | < 0.1 | < 0.1 | 0.6 | < 0.1 | 0.13 | < 0.1 | < 400 | < 0.1 | < 1
Method Blank | [22 empty] | < 0.1 | < 0.1 | 0.5 | 0.3 | 0.07 | < 0.1 | 1000 | < 0.1 | < 1
Method Blank | [22 empty] | < 0.1 | < 0.1 | 0.5 | 0.2 | 0.06 | < 0.1 | < 400 | < 0.1 | 2