## Results
Report Number: A24-13374
Report Date: 23/12/2024
Analyte Symbol | Cu | V | Co | Ga | Ge | In | Sn | Cs | Ba | Pb | Rb | Nb | Be | Hf | Ta | W | Tl | Bi | Th | U | Sr | Y | Zr | Ag | Cd | Li | Mo | Ni | S | Te | Zn | Au | As | Cr | Sc | Sb | Se | Mass | SiO2 | Al2O3 | Fe2O3(T) | MnO | MgO | CaO | Na2O | K2O | TiO2 | P2O5 | Cr2O3 | Total | LOI | La | Ce | Pr | Nd | Sm | Eu | Gd | Tb | Dy | Ho | Er | Tm | Yb | Lu
Unit Symbol | ppm | ppm | ppm | ppm | ppm | ppm | ppm | ppm | ppm | ppm | ppm | ppm | ppm | ppm | ppm | ppm | ppm | ppm | ppm | ppm | ppm | ppm | ppm | ppm | ppm | ppm | ppm | ppm | ppm | ppm | ppm | ppb | ppm | ppm | ppm | ppm | ppm | g | % | % | % | % | % | % | % | % | % | % | % | % | % | ppm | ppm | ppm | ppm | ppm | ppm | ppm | ppm | ppm | ppm | ppm | ppm | ppm | ppm
Detection Limit | 0.1 | 5 | 1 | 1 | 0.5 | 0.1 | 1 | 0.1 | 3 | 5 | 1 | 0.2 | 1 | 0.1 | 0.01 | 0.5 | 0.05 | 0.1 | 0.05 | 0.01 | 2 | 0.5 | 1 | 0.1 | 0.1 | 0.1 | 0.05 | 0.1 | 400 | 0.1 | 1 | 2 | 0.5 | 5 | 0.1 | 0.1 | 3 |  | 0.01 | 0.01 | 0.01 | 0.005 | 0.01 | 0.01 | 0.01 | 0.01 | 0.001 | 0.01 | 0.01 | 0.01 |  | 0.05 | 0.05 | 0.01 | 0.05 | 0.01 | 0.005 | 0.01 | 0.01 | 0.01 | 0.01 | 0.01 | 0.005 | 0.01 | 0.002
Analysis Method | TD-MS | FUS-MS | FUS-MS | FUS-MS | FUS-MS | FUS-MS | FUS-MS | FUS-MS | FUS-MS | FUS-MS | FUS-MS | FUS-MS | FUS-ICP | FUS-MS | FUS-MS | FUS-MS | FUS-MS | FUS-MS | FUS-MS | FUS-MS | FUS-ICP | FUS-MS | FUS-ICP | TD-MS | TD-MS | TD-MS | TD-MS | TD-MS | TD-MS | TD-MS | TD-MS | INAA | INAA | INAA | INAA | INAA | INAA | INAA | FUS-ICP | FUS-ICP | FUS-ICP | FUS-ICP | FUS-ICP | FUS-ICP | FUS-ICP | FUS-ICP | FUS-ICP | FUS-ICP | FUS-ICP | FUS-ICP | GRAV | FUS-MS | FUS-MS | FUS-MS | FUS-MS | FUS-MS | FUS-MS | FUS-MS | FUS-MS | FUS-MS | FUS-MS | FUS-MS | FUS-MS | FUS-MS | FUS-MS
10400 | 6.3 | < 5 | < 1 | 1 | 0.7 | < 0.1 | < 1 | 0.1 | 5 | < 5 | 1 | 0.9 | < 1 | 1.5 | 0.08 | < 0.5 | < 0.05 | < 0.1 | 1.84 | 0.28 | 2 | 5.6 | 82 | < 0.1 | < 0.1 | 10.3 | 3.76 | 1.5 | 1100 | 0.1 | 5 | < 2 | 1.1 | 59 | 0.3 | < 0.1 | < 3 | 32 | 99.42 | 0.41 | 0.62 | < 0.005 | 0.02 | 0.01 | 0.02 | 0.02 | 0.06 | < 0.01 | < 0.01 | 101 | 0.36 | 12.8 | 28.6 | 3.06 | 12.7 | 2.34 | 0.311 | 1.53 | 0.22 | 1.14 | 0.22 | 0.69 | 0.098 | 0.58 | 0.074
10401 | 19.9 | 9 | 1 | 21 | 1.2 | < 0.1 | 1 | 3.9 | 602 | 37 | 123 | 6.2 | 4 | 2.2 | 0.93 | 0.6 | 0.94 | < 0.1 | 2.69 | 3 | 403 | 13.6 | 79 | < 0.1 | < 0.1 | 13.7 | 0.41 | 1.7 | < 400 | < 0.1 | 10 | < 2 | < 0.5 | 8 | 1.3 | < 0.1 | < 3 | 30.4 | 71.26 | 16.17 | 1.47 | 0.012 | 0.19 | 2.06 | 4.12 | 4.28 | 0.105 | 0.01 | < 0.01 | 100.4 | 0.73 | 7.38 | 15.3 | 1.81 | 8.17 | 1.81 | 0.589 | 1.87 | 0.35 | 2.19 | 0.48 | 1.4 | 0.204 | 1.42 | 0.207
10402 | 3.7 | 42 | 2 | 24 | 1.1 | < 0.1 | 2 | 1.9 | 7530 | 99 | 114 | 13.5 | 5 | 27.8 | 0.4 | 0.5 | 1.22 | < 0.1 | 36.6 | 7.83 | 7200 | 18.9 | 1303 | < 0.1 | < 0.1 | 5.6 | 1.03 | 1.2 | < 400 | < 0.1 | 15 | < 2 | < 0.5 | < 5 | 1.3 | 0.2 | < 3 | 31.1 | 59.87 | 18.95 | 3.74 | 0.049 | 0.34 | 2.96 | 3.65 | 7.63 | 0.353 | 0.15 | < 0.01 | 98.66 | 0.96 | 192 | 300 | 31.6 | 106 | 13.4 | 3.09 | 7.46 | 0.81 | 3.77 | 0.72 | 1.68 | 0.238 | 1.45 | 0.238
10403 | 8.9 | 27 | 4 | 14 | 0.8 | < 0.1 | 2 | 4.4 | 29100 | 9 | 171 | 11.2 | 2 | 4.3 | 0.77 | < 0.5 | 1.02 | < 0.1 | 6.05 | 0.82 | 3062 | 19.9 | 142 | < 0.1 | < 0.1 | 2.4 | 0.24 | 8.4 | < 400 | < 0.1 | < 1 | < 2 | 1 | 22 | 4.4 | < 0.1 | < 3 | 31.1 | 58.57 | 16.55 | 2.48 | 0.037 | 1.08 | 3.58 | 1.13 | 11.11 | 0.754 | 0.61 | < 0.01 | 96.7 | 0.8 | 87.2 | 215 | 29.5 | 126 | 21.6 | 5.16 | 12.5 | 1.22 | 5.83 | 0.81 | 1.46 | 0.171 | 0.96 | 0.129
10404 | 13.7 | 75 | 12 | 25 | 1.2 | 0.1 | 3 | 0.5 | 2210 | 19 | 103 | 29.4 | 3 | 13.2 | 1.35 | < 0.5 | 0.53 | < 0.1 | 4.11 | 0.6 | 646 | 60.1 | 629 | < 0.1 | 0.1 | 13.5 | 0.07 | 4.7 | 1200 | < 0.1 | 131 | < 2 | < 0.5 | 29 | 10.9 | < 0.1 | < 3 | 30.5 | 62.03 | 15.34 | 6.86 | 0.138 | 1.47 | 4.11 | 4 | 4.06 | 1.379 | 0.55 | < 0.01 | 100.8 | 0.86 | 96.5 | 207 | 26 | 106 | 18.1 | 3.55 | 14.9 | 2.27 | 12.2 | 2.16 | 6.04 | 0.838 | 5.4 | 0.767
10405 | 30 | < 5 | 2 | 16 | 0.9 | < 0.1 | 1 | 1.3 | 734 | 34 | 297 | 4.2 | 1 | 1.3 | 0.16 | < 0.5 | 1.53 | < 0.1 | 64.4 | 1.35 | 176 | 14 | 51 | 0.7 | < 0.1 | 4.8 | 0.35 | 1.5 | 1000 | < 0.1 | 42 | < 2 | < 0.5 | < 5 | 1.6 | < 0.1 | < 3 | 30.9 | 72.45 | 14.1 | 1.23 | 0.013 | 0.28 | 0.51 | 2.47 | 8.13 | 0.116 | 0.04 | < 0.01 | 100.2 | 0.86 | 104 | 221 | 25.1 | 86 | 13.2 | 1.3 | 7.05 | 0.78 | 3.43 | 0.57 | 1.3 | 0.167 | 0.98 | 0.138
10406 | 8 | 87 | 15 | 27 | 1.1 | 0.1 | 2 | 1.1 | 3020 | 29 | 77 | 24.8 | 3 | 8.7 | 1.27 | 0.6 | 0.41 | < 0.1 | 8.44 | 1.99 | 1366 | 43.4 | 452 | < 0.1 | 0.1 | 15.3 | 0.6 | 4.5 | 1300 | < 0.1 | 149 | < 2 | < 0.5 | < 5 | 9.1 | 0.2 | < 3 | 32.6 | 56.37 | 16.12 | 8.5 | 0.125 | 2.01 | 5.07 | 4.14 | 3.85 | 1.704 | 1.17 | < 0.01 | 99.74 | 0.7 | 135 | 264 | 31.8 | 124 | 20.1 | 5.72 | 14.3 | 1.85 | 9.65 | 1.58 | 3.9 | 0.528 | 3.24 | 0.458
10407 | 4.5 | 37 | 8 | 34 | 1.2 | 0.1 | 2 | 0.4 | 3270 | 27 | 77 | 26.9 | 3 | 22.4 | 1.24 | < 0.5 | 0.42 | < 0.1 | 4.62 | 1.07 | 757 | 68 | 1006 | < 0.1 | 0.3 | 17.5 | 0.67 | 0.9 | 600 | < 0.1 | 190 | < 2 | < 0.5 | < 5 | 11 | 0.2 | < 3 | 34.3 | 59.75 | 16.11 | 7.36 | 0.151 | 1.29 | 4.77 | 4.36 | 3.84 | 1.181 | 0.93 | < 0.01 | 100.5 | 0.72 | 110 | 249 | 32.1 | 131 | 25.5 | 6.57 | 19.7 | 2.59 | 13.7 | 2.51 | 6.59 | 0.872 | 5.24 | 0.723
10408 | 5.9 | 7 | 1 | 22 | 1.4 | 0.1 | 4 | 0.2 | 1040 | 16 | 151 | 16.9 | 1 | 15.8 | 1.21 | < 0.5 | 0.76 | < 0.1 | 21.4 | 1.08 | 84 | 90.1 | 677 | < 0.1 | < 0.1 | 8.4 | 0.4 | 1.2 | 500 | < 0.1 | 93 | < 2 | 1.3 | < 5 | 7.8 | < 0.1 | < 3 | 30.6 | 71.42 | 12.53 | 3.23 | 0.071 | 0.43 | 0.96 | 2.85 | 5.95 | 0.614 | 0.1 | < 0.01 | 99.12 | 0.79 | 193 | 418 | 55.6 | 213 | 38 | 4.51 | 27.8 | 3.62 | 20.3 | 3.67 | 9.11 | 1.25 | 7.24 | 1.02
10409 | 4.5 | 33 | 5 | 25 | 1.3 | 0.1 | 4 | 0.6 | 2250 | 20 | 144 | 40.3 | 3 | 12.8 | 2.37 | 0.9 | 0.81 | < 0.1 | 12.7 | 1.44 | 673 | 56.7 | 629 | < 0.1 | 0.1 | 31.6 | 2.73 | 1 | 1600 | < 0.1 | 163 | < 2 | < 0.5 | 27 | 11.7 | < 0.1 | < 3 | 30.9 | 59.01 | 15.97 | 5.6 | 0.122 | 1.46 | 3.73 | 4.19 | 5.42 | 1.276 | 0.91 | < 0.01 | 99.18 | 1.48 | 147 | 302 | 36.7 | 138 | 21.7 | 4.88 | 15.5 | 2.09 | 11.7 | 1.97 | 5.58 | 0.782 | 5.02 | 0.711
10410 | 4.2 | 31 | 3 | 23 | 1.4 | 0.1 | 3 | 0.2 | 2060 | 22 | 115 | 26.2 | 2 | 12.2 | 1.65 | 0.8 | 0.56 | < 0.1 | 7.98 | 0.95 | 404 | 55.1 | 601 | < 0.1 | < 0.1 | 7.1 | 0.18 | 0.8 | < 400 | < 0.1 | 62 | < 2 | 1.1 | 12 | 6.9 | < 0.1 | < 3 | 33.3 | 65.07 | 14.1 | 4.91 | 0.103 | 0.83 | 2.25 | 3.61 | 5.28 | 0.906 | 0.34 | < 0.01 | 98.25 | 0.85 | 65.8 | 164 | 20.9 | 86.2 | 16.8 | 3.33 | 12.9 | 1.87 | 11.1 | 2.04 | 5.59 | 0.787 | 5.24 | 0.741
10411 | 4.7 | 32 | 4 | 24 | 1 | 0.1 | 2 | 0.3 | 4110 | 24 | 96 | 11.5 | 2 | 23.4 | 0.63 | 2.6 | 0.52 | < 0.1 | 2.61 | 0.87 | 749 | 41.3 | 1178 | < 0.1 | 0.1 | 6.5 | < 0.05 | 3.4 | 600 | < 0.1 | 68 | < 2 | < 0.5 | < 5 | 10 | < 0.1 | < 3 | 32.1 | 60.64 | 17.04 | 4.98 | 0.1 | 0.95 | 2.83 | 4.22 | 5.64 | 1.018 | 0.39 | < 0.01 | 98.53 | 0.72 | 53.7 | 115 | 14.8 | 67 | 13.4 | 6.09 | 11.2 | 1.54 | 8.64 | 1.49 | 4.05 | 0.572 | 3.54 | 0.509
10412 | 8.2 | 32 | 7 | 24 | 0.8 | 0.1 | 2 | 0.3 | 2160 | 12 | 76 | 17.8 | 2 | 16.3 | 0.77 | 0.7 | 0.47 | < 0.1 | 2.12 | 0.74 | 470 | 58.4 | 809 | < 0.1 | 0.1 | 9.1 | 0.14 | 1.6 | 500 | < 0.1 | 153 | < 2 | < 0.5 | 18 | 10.9 | < 0.1 | < 3 | 31.6 | 64.25 | 15.13 | 6.34 | 0.129 | 1.15 | 1.76 | 3.83 | 4.46 | 1.129 | 0.48 | < 0.01 | 100.4 | 1.77 | 66.9 | 151 | 19.5 | 88.9 | 17.8 | 4.84 | 15.1 | 2.14 | 12.4 | 2.17 | 5.89 | 0.846 | 5.11 | 0.737
10413 | 46.1 | 253 | 10 | 34 | 2 | 0.3 | 16 | 3.9 | 811 | 74 | 76 | 704 | 3 | 10.2 | 13.6 | 4.9 | 0.41 | 1.5 | 120 | 4.26 | 307 | 59.4 | 457 | 0.4 | < 0.1 | 18.4 | 9.51 | 60.6 | 1200 | < 0.1 | 119 | < 2 | 36.8 | 280 | 24.6 | 2.3 | < 3 | 31.2 | 50.17 | 12.51 | 27.22 | 0.049 | 1.19 | 1.02 | 0.17 | 1.49 | 1.977 | 0.46 | 0.05 | 100.4 | 4.15 | 1380 | 1820 | 243 | 814 | 108 | 23.2 | 51.8 | 5.17 | 21 | 2.85 | 6.03 | 0.654 | 3.41 | 0.46
10414 | 9.4 | 32 | 5 | 19 | 1.6 | 0.1 | 5 | 0.2 | 279 | 7 | 21 | 14.9 | 3 | 6.3 | 0.56 | < 0.5 | 0.15 | < 0.1 | 11.5 | 3.04 | 215 | 51.1 | 237 | < 0.1 | 0.1 | 24.1 | 1.06 | 4.2 | 1200 | < 0.1 | 96 | < 2 | 1.5 | 17 | 8.1 | < 0.1 | < 3 | 32.3 | 69.71 | 12.54 | 3.99 | 0.137 | 1.62 | 5.86 | 4.25 | 0.98 | 0.356 | 0.09 | < 0.01 | 100.6 | 1.11 | 44.3 | 90.6 | 10.5 | 40.3 | 7.78 | 0.98 | 7.26 | 1.26 | 8.52 | 1.82 | 5.7 | 0.896 | 5.91 | 0.857
10415 | 3.7 | 40 | 5 | 18 | 1 | < 0.1 | 2 | 0.5 | 897 | 13 | 77 | 10.8 | 2 | 4.8 | 0.49 | 0.7 | 0.51 | < 0.1 | 7.68 | 0.53 | 579 | 25.5 | 196 | < 0.1 | < 0.1 | 13.2 | 0.22 | 2.5 | 1000 | < 0.1 | 68 | 5 | < 0.5 | 14 | 5.4 | < 0.1 | < 3 | 33.8 | 70.19 | 13.91 | 3.76 | 0.103 | 1.03 | 2.92 | 3.87 | 3.39 | 0.459 | 0.2 | < 0.01 | 100.4 | 0.52 | 38.2 | 76.2 | 8.67 | 34.3 | 6.15 | 1.15 | 5.01 | 0.72 | 4.2 | 0.89 | 2.52 | 0.383 | 2.56 | 0.415
10416 | 12.9 | 76 | 17 | 15 | 1.4 | < 0.1 | 1 | < 0.1 | 565 | 6 | 22 | 5.9 | 1 | 3.5 | 0.1 | < 0.5 | 0.09 | < 0.1 | 0.49 | 0.13 | 328 | 26.1 | 161 | < 0.1 | 0.1 | 11.2 | 0.11 | 40.9 | 1200 | < 0.1 | 102 | < 2 | < 0.5 | 80 | 21.3 | < 0.1 | < 3 | 33.7 | 61.36 | 15.16 | 6.33 | 0.146 | 3.96 | 6.86 | 3.71 | 1.64 | 0.477 | 0.11 | 0.01 | 100.5 | 0.72 | 19.6 | 42.6 | 5.02 | 20.9 | 4.17 | 1.37 | 4.06 | 0.75 | 4.8 | 0.88 | 2.85 | 0.464 | 2.93 | 0.45
10417 | 14.4 | 22 | 5 | 28 | 1.8 | 0.1 | 1 | 0.2 | 1890 | 21 | 111 | 35.9 | 3 | 18.4 | 1.69 | 0.5 | 0.5 | < 0.1 | 2.89 | 1.1 | 189 | 58.6 | 882 | < 0.1 | 0.3 | 16.2 | 0.39 | 3.9 | 1400 | < 0.1 | 154 | < 2 | < 0.5 | 10 | 12.3 | < 0.1 | < 3 | 34.2 | 61.39 | 15.07 | 8.35 | 0.112 | 0.47 | 3.58 | 3.54 | 4.48 | 0.85 | 0.26 | < 0.01 | 98.86 | 0.75 | 47.5 | 107 | 13.5 | 63.8 | 13.3 | 3.65 | 12.8 | 1.99 | 12.1 | 2.3 | 6.45 | 0.975 | 6.23 | 0.874
10418 | 1.7 | 17 | 3 | 25 | 0.9 | < 0.1 | 1 | 0.2 | 4010 | 42 | 61 | 17 | 2 | 12.1 | 0.73 | < 0.5 | 0.27 | < 0.1 | 1.53 | 0.48 | 926 | 26.2 | 629 | < 0.1 | < 0.1 | 12.1 | < 0.05 | 1 | 400 | < 0.1 | 52 | 2 | < 0.5 | 6 | 6.4 | < 0.1 | < 3 | 31.9 | 60.16 | 18.75 | 4.27 | 0.124 | 0.85 | 3.5 | 4.71 | 5.53 | 0.858 | 0.39 | < 0.01 | 100 | 0.9 | 57.7 | 110 | 12.9 | 54.2 | 9 | 5.38 | 7.33 | 1.01 | 5.67 | 0.96 | 2.46 | 0.338 | 2.23 | 0.345
10419 | 2.5 | 14 | 5 | 24 | 1 | < 0.1 | < 1 | < 0.1 | 2510 | 17 | 66 | 36.7 | 1 | 24.4 | 1.34 | 0.5 | 0.22 | < 0.1 | 0.86 | 0.5 | 606 | 23.2 | 1247 | < 0.1 | < 0.1 | 6 | < 0.05 | 0.7 | 600 | < 0.1 | 98 | < 2 | < 0.5 | < 5 | 5.9 | < 0.1 | < 3 | 33.4 | 59.76 | 17.52 | 4.88 | 0.094 | 0.92 | 2.62 | 4.69 | 6.2 | 1.02 | 0.27 | < 0.01 | 98.85 | 0.87 | 49.4 | 95.9 | 11.4 | 47.4 | 8.17 | 3.84 | 6.49 | 0.88 | 4.93 | 0.95 | 2.44 | 0.358 | 2.23 | 0.354
10420 | 2.4 | 66 | 17 | 18 | 1 | 0.1 | 3 | 2.3 | 10700 | 56 | 132 | 14.9 | 7 | 13.9 | 0.55 | 1 | 1.37 | < 0.1 | 23.4 | 4.75 | 4898 | 34.8 | 184 | < 0.1 | 0.1 | 9.1 | 0.76 | 76.7 | 900 | < 0.1 | 71 | < 2 | 4.7 | 110 | 11.4 | < 0.1 | < 3 | 32.2 | 53.21 | 14.23 | 5.91 | 0.101 | 3.96 | 8.18 | 1.3 | 8.07 | 0.979 | 1.6 | 0.02 | 98.74 | 1.21 | 152 | 334 | 45.2 | 192 | 34.3 | 8.3 | 20.6 | 2.06 | 9.11 | 1.19 | 2.56 | 0.31 | 1.84 | 0.247
10421 | 3.4 | 104 | 27 | 21 | 1.7 | 0.1 | 4 | 7.5 | 8390 | 39 | 192 | 15.7 | 11 | 16 | 0.48 | 0.6 | 2.12 | 0.3 | 27.3 | 8.09 | 3119 | 37.5 | 402 | < 0.1 | < 0.1 | 21.3 | 0.59 | 146 | 700 | < 0.1 | 65 | < 2 | 4.2 | 219 | 17 | < 0.1 | < 3 | 33.9 | 51.46 | 12.31 | 7.37 | 0.12 | 6.36 | 9.09 | 0.8 | 7.5 | 1.374 | 2.18 | 0.03 | 99.76 | 1.2 | 169 | 340 | 43.1 | 177 | 31.1 | 7.28 | 18.5 | 1.98 | 9.49 | 1.27 | 2.91 | 0.361 | 1.9 | 0.319
10422 | 20.4 | 180 | 28 | 23 | 1.5 | 0.1 | 1 | 4.1 | 631 | 13 | 58 | 28 | 2 | 1 | 1.6 | 1.1 | 0.65 | 0.2 | 1.16 | 0.8 | 468 | 80.4 | 620 | < 0.1 | 0.1 | 24.3 | 0.13 | 4.5 | 2100 | < 0.1 | 186 | < 2 | < 0.5 | 16 | 30.9 | < 0.1 | < 3 | 33.3 | 50.05 | 12.59 | 16.97 | 0.218 | 2.49 | 7.78 | 2.85 | 1.85 | 3.209 | 1.27 | < 0.01 | 100.3 | 1.01 | 43.8 | 104 | 14.5 | 68.4 | 16.2 | 4.62 | 15.9 | 2.54 | 15.5 | 3.11 | 8.79 | 1.2 | 8.07 | 1.25
10423 | 10.4 | 256 | 19 | 9 | 2.1 | 0.2 | 9 | 0.8 | 863 | 9 | 29 | 59.5 | 6 | 6.6 | 2.93 | < 0.5 | 0.26 | 0.2 | 24 | 3.83 | 1086 | 71.4 | 197 | < 0.1 | 0.3 | 26.5 | 0.3 | 15.1 | 900 | < 0.1 | 280 | 4 | 1.4 | 30 | 12.3 | < 0.1 | < 3 | 35 | 49.66 | 2.97 | 12.63 | 0.372 | 7.09 | 20.92 | 0.94 | 1.68 | 2.42 | 1.56 | < 0.01 | 100.7 | 0.4 | 226 | 561 | 69.5 | 270 | 43.8 | 10 | 26 | 3.2 | 16.1 | 2.69 | 6.54 | 0.867 | 5.53 | 0.885
10424 | 2.3 | 77 | 3 | 7 | 1.8 | 0.1 | 1 | 1 | 2700 | 8 | 38 | 2.7 | 4 | 4.3 | 0.16 | < 0.5 | 0.32 | < 0.1 | 1.19 | 0.44 | 1141 | 10.1 | 178 | < 0.1 | 0.2 | 19 | 0.34 | 3.4 | 1500 | < 0.1 | 126 | < 2 | < 0.5 | < 5 | 4.3 | < 0.1 | < 3 | 33.4 | 54.98 | 3.89 | 6.11 | 0.155 | 12.03 | 19.74 | 0.86 | 1.8 | 0.297 | 0.12 | < 0.01 | 100.9 | 0.88 | 13.5 | 34.3 | 4.72 | 20.2 | 3.98 | 1.06 | 2.86 | 0.38 | 2.08 | 0.38 | 1.04 | 0.147 | 1.1 | 0.204
10425 | 52.7 | 211 | 53 | 21 | 0.9 | < 0.1 | 2 | 2.7 | 514 | 409 | 21 | 19.1 | 2 | 3.7 | 0.98 | 0.9 | 0.25 | 0.7 | 2.21 | 0.46 | 390 | 30.1 | 179 | 0.5 | 1.1 | 113 | 0.35 | 107 | 2800 | < 0.1 | 526 | < 2 | 1.6 | 92 | 20.8 | 0.4 | < 3 | 30.4 | 45.8 | 15.39 | 15.15 | 0.255 | 6.21 | 7.88 | 3.58 | 0.44 | 2.432 | 0.41 | 0.02 | 100.9 | 3.37 | 26.8 | 57.3 | 6.54 | 28.8 | 6.01 | 1.61 | 5.8 | 0.93 | 5.72 | 1.1 | 3.05 | 0.438 | 2.86 | 0.431
10426 | 18.5 | 75 | 24 | 13 | 0.9 | 0.1 | 4 | 1.5 | 12900 | 8 | 197 | 11.5 | 2 | 8.1 | 0.83 | < 0.5 | 1.02 | < 0.1 | 4.89 | 0.57 | 3235 | 38.4 | 222 | 0.2 | < 0.1 | 19 | 0.24 | 76.8 | 1000 | < 0.1 | < 1 | 10 | < 0.5 | 122 | 23.7 | 0.2 | < 3 | 34.1 | 51.74 | 11.06 | 5.53 | 0.081 | 5.81 | 10.99 | 0.79 | 7.94 | 2.209 | 2.77 | 0.02 | 99.3 | 0.38 | 176 | 420 | 60.8 | 272 | 48.3 | 11.6 | 30 | 2.92 | 12.2 | 1.45 | 2.59 | 0.283 | 1.27 | 0.143
10427 | 112 | 87 | 32 | 16 | 0.9 | < 0.1 | 4 | 2.3 | 8800 | 7 | 200 | 10.5 | 3 | 5.3 | 0.78 | < 0.5 | 1.27 | < 0.1 | 2.94 | 0.63 | 3238 | 28.2 | 141 | < 0.1 | < 0.1 | 25.8 | 0.33 | 206 | 600 | < 0.1 | 51 | < 2 | 1.3 | 256 | 19.5 | < 0.1 | < 3 | 33.5 | 49.17 | 10.37 | 6.74 | 0.094 | 7.93 | 9.58 | 0.68 | 7.74 | 2.03 | 2.76 | 0.04 | 97.86 | 0.77 | 175 | 373 | 50.3 | 217 | 35.1 | 8.43 | 20 | 1.87 | 8.27 | 1.04 | 1.96 | 0.223 | 1.06 | 0.121
10428 | 12.4 | 72 | 25 | 18 | 1 | < 0.1 | 6 | 2.8 | 7770 | 19 | 182 | 21.6 | 8 | 15.6 | 1 | < 0.5 | 1.37 | < 0.1 | 29.1 | 4.78 | 2993 | 34.9 | 216 | < 0.1 | < 0.1 | 22.7 | 0.24 | 203 | 800 | < 0.1 | 73 | < 2 | < 0.5 | 198 | 11.3 | < 0.1 | < 3 | 34.2 | 52.31 | 10.61 | 6.05 | 0.103 | 6.94 | 10.45 | 1.07 | 7.06 | 1.289 | 2.27 | 0.04 | 98.72 | 0.57 | 213 | 507 | 72 | 296 | 48.1 | 10.6 | 25.1 | 2.27 | 9.95 | 1.21 | 2.56 | 0.297 | 1.45 | 0.213
10429 | 8.1 | 73 | 25 | 18 | 1 | < 0.1 | 5 | 2.9 | 8180 | 14 | 183 | 21.4 | 8 | 17.5 | 1.13 | < 0.5 | 1.37 | < 0.1 | 26.6 | 5.31 | 3119 | 34.9 | 262 | < 0.1 | < 0.1 | 22.3 | 0.44 | 176 | 700 | < 0.1 | 64 | < 2 | < 0.5 | 187 | 11.1 | < 0.1 | < 3 | 30.8 | 52.81 | 10.5 | 6.3 | 0.106 | 6.77 | 10.48 | 1.1 | 7.25 | 1.283 | 2.23 | 0.03 | 99.45 | 0.65 | 185 | 469 | 68.9 | 294 | 48.5 | 10.7 | 25.1 | 2.48 | 10 | 1.23 | 2.37 | 0.265 | 1.38 | 0.191
10430 | 14.7 | 62 | 33 | 17 | 1 | < 0.1 | 3 | 5.1 | 6890 | 11 | 177 | 10.5 | 2 | 5.8 | 0.99 | 0.6 | 1.06 | < 0.1 | 2.79 | 0.39 | 4589 | 26.5 | 157 | < 0.1 | < 0.1 | 19.1 | 0.2 | 216 | 500 | 0.1 | 29 | < 2 | < 0.5 | 239 | 19.1 | < 0.1 | < 3 | 31.5 | 49.24 | 10.38 | 6.07 | 0.083 | 8.26 | 10 | 0.63 | 7.73 | 1.606 | 3.94 | 0.04 | 98.85 | 0.92 | 221 | 466 | 64.9 | 277 | 46 | 10.5 | 24.7 | 2.24 | 8.59 | 0.98 | 1.78 | 0.192 | 0.84 | 0.097
10431 | 19.4 | 133 | 23 | 26 | 1.3 | 0.1 | 2 | 0.8 | 2030 | 18 | 67 | 29.5 | 3 | 12.6 | 1.32 | 0.7 | 0.38 | < 0.1 | 3.26 | 1.15 | 646 | 58 | 584 | < 0.1 | 0.1 | 22 | 0.08 | 5.9 | 800 | < 0.1 | 157 | < 2 | < 0.5 | 15 | 14.1 | < 0.1 | < 3 | 32.2 | 55.78 | 14.14 | 10.48 | 0.18 | 2.4 | 5.12 | 3.8 | 3.18 | 2.153 | 1.02 | < 0.01 | 98.73 | 0.49 | 95.4 | 212 | 26.7 | 113 | 20 | 4.02 | 16.2 | 2.09 | 12.8 | 2.17 | 5.95 | 0.785 | 4.4 | 0.677
10432 | 9.9 | 38 | 13 | 22 | 0.8 | < 0.1 | < 1 | 0.5 | 1050 | < 5 | 19 | 2.7 | < 1 | 1.1 | 0.11 | 0.6 | 0.08 | < 0.1 | 0.33 | 0.15 | 1167 | 4.8 | 55 | < 0.1 | < 0.1 | 25.8 | 0.09 | 8.1 | 1300 | < 0.1 | 21 | < 2 | < 0.5 | 13 | 4.4 | < 0.1 | < 3 | 31.5 | 53.77 | 23.95 | 3.94 | 0.044 | 1.1 | 8.9 | 4.98 | 1.18 | 0.752 | 0.17 | < 0.01 | 99.89 | 1.1 | 13.9 | 27.3 | 2.88 | 12.2 | 1.84 | 1.53 | 1.63 | 0.21 | 1.05 | 0.2 | 0.53 | 0.062 | 0.34 | 0.054
10433 | 49 | 209 | 43 | 21 | 0.9 | < 0.1 | 2 | 1.2 | 523 | < 5 | 37 | 46.6 | 2 | 4.1 | 2.93 | < 0.5 | 0.14 | < 0.1 | 3.64 | 1.37 | 780 | 18.6 | 203 | < 0.1 | 0.1 | 11.1 | 0.27 | 144 | 1000 | < 0.1 | 104 | < 2 | < 0.5 | 220 | 19.8 | < 0.1 | < 3 | 31.6 | 47.49 | 15.2 | 11.88 | 0.157 | 7.66 | 8.29 | 3.16 | 2.06 | 2.073 | 0.59 | 0.03 | 100.9 | 2.36 | 30.7 | 60.8 | 6.85 | 29 | 5.38 | 1.68 | 5.28 | 0.75 | 4.07 | 0.75 | 1.87 | 0.24 | 1.42 | 0.201
10434 | 30.9 | 174 | 33 | 21 | 0.9 | < 0.1 | 1 | 0.9 | 1050 | 23 | 40 | 12.8 | < 1 | 2 | 0.73 | 1.9 | 0.52 | < 0.1 | 0.44 | 0.38 | 1687 | 15.8 | 91 | < 0.1 | 0.2 | 9.2 | 0.23 | 17.1 | 800 | < 0.1 | 134 | < 2 | < 0.5 | < 5 | 7 | < 0.1 | < 3 | 31.8 | 50.45 | 17.57 | 10.32 | 0.123 | 3.34 | 7.41 | 4.52 | 1.41 | 3.059 | 1.56 | < 0.01 | 100.9 | 1.16 | 24.8 | 58 | 7.4 | 36.1 | 6.86 | 2.2 | 5.64 | 0.67 | 3.37 | 0.62 | 1.43 | 0.183 | 1.08 | 0.137
10435 | 123 | 244 | 35 | 21 | 1.3 | 0.1 | 1 | < 0.1 | 356 | 7 | 17 | 6.8 | 2 | 4.6 | 0.34 | < 0.5 | 0.14 | < 0.1 | 1.82 | 0.34 | 350 | 41.3 | 198 | < 0.1 | 0.2 | 19.1 | 0.07 | 40.2 | 2100 | < 0.1 | 117 | < 2 | < 0.5 | 45 | 27.8 | < 0.1 | < 3 | 31 | 54.21 | 14.83 | 11.22 | 0.173 | 4.03 | 7.63 | 3.46 | 1.34 | 1.307 | 0.28 | < 0.01 | 98.87 | 0.39 | 25.6 | 58.1 | 7.26 | 32 | 7.21 | 1.58 | 7.43 | 1.27 | 7.95 | 1.61 | 4.82 | 0.7 | 4.34 | 0.66
10436 | 18.6 | 131 | 24 | 25 | 1 | 0.1 | 3 | 0.3 | 2200 | 15 | 63 | 46.7 | 3 | 9.7 | 2.4 | 1.3 | 0.27 | < 0.1 | 3.59 | 0.86 | 1005 | 47.6 | 451 | < 0.1 | 0.1 | 15.2 | 0.1 | 6.7 | 1100 | < 0.1 | 135 | < 2 | < 0.5 | 14 | 10.7 | < 0.1 | < 3 | 31.8 | 53.41 | 15.02 | 10.47 | 0.161 | 3.02 | 5.22 | 4.22 | 3.69 | 2.38 | 0.92 | < 0.01 | 98.99 | 0.49 | 95.7 | 214 | 26.3 | 108 | 18.5 | 3.83 | 14.1 | 1.9 | 10.7 | 1.74 | 4.77 | 0.624 | 3.56 | 0.504

## QC
Report Number: A24-13374
Report Date: 23/12/2024
Analyte Symbol | Cu | V | Co | Ga | Ge | In | Sn | Cs | Ba | Pb | Rb | Nb | Be | Hf | Ta | W | Tl | Bi | Th | U | Sr | Y | Zr | Ag | Cd | Li | Mo | Ni | S | Te | Zn | Au | As | Cr | Sc | Sb | Se | Mass | SiO2 | Al2O3 | Fe2O3(T) | MnO | MgO | CaO | Na2O | K2O | TiO2 | P2O5 | Cr2O3 | Total | LOI | La | Ce | Pr | Nd | Sm | Eu | Gd | Tb | Dy | Ho | Er | Tm | Yb | Lu
Unit Symbol | ppm | ppm | ppm | ppm | ppm | ppm | ppm | ppm | ppm | ppm | ppm | ppm | ppm | ppm | ppm | ppm | ppm | ppm | ppm | ppm | ppm | ppm | ppm | ppm | ppm | ppm | ppm | ppm | ppm | ppm | ppm | ppb | ppm | ppm | ppm | ppm | ppm | g | % | % | % | % | % | % | % | % | % | % | % | % | % | ppm | ppm | ppm | ppm | ppm | ppm | ppm | ppm | ppm | ppm | ppm | ppm | ppm | ppm
Detection Limit | 0.1 | 5 | 1 | 1 | 0.5 | 0.1 | 1 | 0.1 | 3 | 5 | 1 | 0.2 | 1 | 0.1 | 0.01 | 0.5 | 0.05 | 0.1 | 0.05 | 0.01 | 2 | 0.5 | 1 | 0.1 | 0.1 | 0.1 | 0.05 | 0.1 | 400 | 0.1 | 1 | 2 | 0.5 | 5 | 0.1 | 0.1 | 3 |  | 0.01 | 0.01 | 0.01 | 0.005 | 0.01 | 0.01 | 0.01 | 0.01 | 0.001 | 0.01 | 0.01 | 0.01 |  | 0.05 | 0.05 | 0.01 | 0.05 | 0.01 | 0.005 | 0.01 | 0.01 | 0.01 | 0.01 | 0.01 | 0.005 | 0.01 | 0.002
Analysis Method | TD-MS | FUS-MS | FUS-MS | FUS-MS | FUS-MS | FUS-MS | FUS-MS | FUS-MS | FUS-MS | FUS-MS | FUS-MS | FUS-MS | FUS-ICP | FUS-MS | FUS-MS | FUS-MS | FUS-MS | FUS-MS | FUS-MS | FUS-MS | FUS-ICP | FUS-MS | FUS-ICP | TD-MS | TD-MS | TD-MS | TD-MS | TD-MS | TD-MS | TD-MS | TD-MS | INAA | INAA | INAA | INAA | INAA | INAA | INAA | FUS-ICP | FUS-ICP | FUS-ICP | FUS-ICP | FUS-ICP | FUS-ICP | FUS-ICP | FUS-ICP | FUS-ICP | FUS-ICP | FUS-ICP | FUS-ICP | GRAV | FUS-MS | FUS-MS | FUS-MS | FUS-MS | FUS-MS | FUS-MS | FUS-MS | FUS-MS | FUS-MS | FUS-MS | FUS-MS | FUS-MS | FUS-MS | FUS-MS
NIST 694 Meas | [38 empty] | 11.38 | 1.89 | 0.76 | 0.011 | 0.34 | 43.36 | 0.88 | 0.54 | 0.119 | 31.26 | 0.12
NIST 694 Cert | [38 empty] | 11.2 | 1.8 | 0.79 | 0.0116 | 0.33 | 43.6 | 0.86 | 0.51 | 0.11 | 30.2 | 0.1
NCS DC71305 (GBW 07113) Meas | [12 empty] | 4 | [7 empty] | 41 |  | 414 | [15 empty] | 71.76 | 12.52 | 3.27 | 0.143 | 0.13 | 0.59 | 2.48 | 5.39 | 0.282 | 0.04
NCS DC71305 (GBW 07113) Cert | [12 empty] | 4 | [7 empty] | 43 |  | 403 | [15 empty] | 72.8 | 13 | 3.21 | 0.14 | 0.16 | 0.59 | 2.57 | 5.43 | 0.3 | 0.05
NIST 696 Meas | [22 empty] | 1055 | [15 empty] | 3.79 | 53.68 | 8.76 | < 0.005 | < 0.01 | 0.02 |  | < 0.01 | 2.675 | 0.08
NIST 696 Cert | [22 empty] | 1037 | [15 empty] | 3.79 | 54.5 | 8.7 | 0.004 | 0.012 | 0.018 |  | 0.009 | 2.64 | 0.05
OREAS 101b (Fusion) Meas |  | 78 | 45 | [6 empty] | < 5 | [8 empty] | 37.3 | 406 |  | 172 | [29 empty] | 786 | 1350 | 125 | 383 | 50 | 7.73 |  |  | 32.2 |  | 18.6 | 2.62 | 17.8 | 2.46
OREAS 101b (Fusion) Cert |  | 80 | 47 | [6 empty] | 20 | [8 empty] | 37.1 | 396 |  | 178 | [29 empty] | 789 | 1331 | 127 | 378 | 48 | 7.77 |  |  | 32.1 |  | 18.7 | 2.66 | 17.6 | 2.58
OREAS 101b (4 Acid) Meas | 410 | [25 empty] | 17.6 | 8.4
OREAS 101b (4 Acid) Cert | 412 | [25 empty] | 20.1 | 8.2
OREAS 101b (4 Acid) Meas | 459 | [25 empty] | 19.7 | 9.2
OREAS 101b (4 Acid) Cert | 412 | [25 empty] | 20.1 | 8.2
OREAS 98 (4 Acid) Meas | > 10000 | [22 empty] | 40.7 | [6 empty] | 1320
OREAS 98 (4 Acid) Cert | 148000 | [22 empty] | 45.1 | [6 empty] | 1360
OREAS 98 (4 Acid) Meas | > 10000 | [22 empty] | 46.4 | [6 empty] | 1440
OREAS 98 (4 Acid) Cert | 148000 | [22 empty] | 45.1 | [6 empty] | 1360
NCS DC86318 Meas | [7 empty] | 11.5 |  |  | 386 | [7 empty] | 68.6 |  |  | > 10000 | [29 empty] | 1980 | 416 | 726 | > 2000 | > 1000 | 18.6 | > 1000 | 497 | > 1000 | 602 | > 1000 | 271 | > 1000 | 253
NCS DC86318 Cert | [7 empty] | 11.88 |  |  | 369.42 | [7 empty] | 67 |  |  | 17008 | [29 empty] | 1960 | 432 | 737 | 3429 | 1725 | 18.91 | 2168 | 468 | 3224 | 560 | 1750 | 271 | 1844 | 264
USZ-25-2006 /RARE-EARTH ORE CGL 111 Meas |  |  | 35 | [5 empty] | 911 | 1150 | [11 empty] | 979 | [29 empty] | > 2000 | > 3000 | > 1000 |  | 845 | 204 | [6 empty] | 52.5
USZ-25-2006 /RARE-EARTH ORE CGL 111 Cert |  |  | 32.5 | [5 empty] | 917 | 1100 | [11 empty] | 959 | [29 empty] | 19300 | 29000 | 2800 |  | 900 | 211 | [6 empty] | 54.5
DNC-1a Meas | [20 empty] | 146 |  | 36 | [15 empty] | 47.11 | 18.69 | 10.08 | 0.148 | 10.09 | 11.55 | 1.92 | 0.22 | 0.492 | 0.07
DNC-1a Cert | [20 empty] | 144 |  | 38 | [15 empty] | 47.15 | 18.34 | 9.97 | 0.15 | 10.13 | 11.49 | 1.89 | 0.234 | 0.48 | 0.07
BHVO-2 Meas | [20 empty] | 399 |  | 165 | [15 empty] | 50.41 | 13.62 | 12.66 |  | 7.06 | 11.68 | 2.23 | 0.5 | 2.774 | 0.26
BHVO-2 Cert | [20 empty] | 389 |  | 172 | [15 empty] | 49.9 | 13.5 | 12.3 |  | 7.23 | 11.4 | 2.22 | 0.52 | 2.73 | 0.27
USZ-42-2006 /RARE-EARTH ORE CGL 124 Meas |  | 125 | [6 empty] | 296 | 1610 |  | 33 | [6 empty] | 934 |  |  | 163 | [29 empty] | > 2000 | > 3000 | > 1000 |  | 498 | 86 |  |  |  | 7.64 |  |  | 17.3
USZ-42-2006 /RARE-EARTH ORE CGL 124 Cert |  | 115 | [6 empty] | 307 | 1600 |  | 31 | [6 empty] | 946 |  |  | 167 | [29 empty] | 21100 | 27600 | 2300 |  | 539 | 87.22 |  |  |  | 7.86 |  |  | 17.85
OREAS 903 (4 Acid) Meas | 6450 | [22 empty] | 0.5 | 0.2 | 16.3 | 4.34 | 50.3 | 3900 |  | 25
OREAS 903 (4 Acid) Cert | 6520 | [22 empty] | 0.432 | 0.2 | 18.3 | 4.32 | 54 | 5000 |  | 24.3
REE-1 Meas |  |  | 1 |  |  |  | 498 | 1.1 | 101 |  | > 1000 | > 1000 |  | 476 |  |  |  |  | 766 | 149 |  | 5790 | [29 empty] | 1710 | > 3000 | 446 | 1500 | 399 | 24.9 | 454 | 116 | 914 | 222 | 740 | 119 | 716
REE-1 Cert |  |  | 1.58 |  |  |  | 498 | 1.07 | 100.1 |  | 1050 | 4050 |  | 479 |  |  |  |  | 719 | 137 |  | 5480 | [29 empty] | 1661 | 3960 | 435 | 1456 | 381 | 23.5 | 433 | 106 | 847 | 208 | 701 | 106 | 678
OREAS 96 (4 Acid) Meas | > 10000 | [22 empty] | 10.9 |  |  |  |  | 48500 |  | 490
OREAS 96 (4 Acid) Cert | 39300 | [22 empty] | 11.5 |  |  |  |  | 41900 |  | 457
OREAS 96 (4 Acid) Meas | > 10000 | [22 empty] | 11 |  |  |  |  | 44400 |  | 455
OREAS 96 (4 Acid) Cert | 39300 | [22 empty] | 11.5 |  |  |  |  | 41900 |  | 457
Oreas 77b (4 Acid) Meas | 3340 | [22 empty] | 1.6 | 1.3 | 18.9 |  | > 10000 |  | 1.6 | 227
Oreas 77b (4 Acid) Cert | 3426 | [22 empty] | 1.62 | 1.2 | 18.8 |  | 113000 |  | 1.35 | 205
OREAS 70b (Fusion) Meas | 53.4 | [24 empty] | 33.6 |  | 2170 | 3600 |  | 112
OREAS 70b (Fusion) Cert | 52 | [24 empty] | 35.3 |  | 2220 | 3080 |  | 107
OREAS 70b (Fusion) Meas | 49.1 | [24 empty] | 34.9 |  | 2140 | 3700 |  | 110
OREAS 70b (Fusion) Cert | 52 | [24 empty] | 35.3 |  | 2220 | 3080 |  | 107
W-2b Meas |  | 263 | 43 | 17 |  |  |  | 0.9 | 174 | 8 | 19 | 7.1 | < 1 | 2.5 |  |  |  |  | 2.2 | 0.49 | 198 | 22.5 | 89 | [15 empty] | 52.67 | 15.43 | 11.02 | 0.167 | 6.21 | 11.07 | 2.21 | 0.61 | 1.118 | 0.14 | 0.02 |  |  | 10.7 | 22.8 |  | 13 | 3.3 | 1 |  | 0.59 | 3.9 | 0.75 |  |  | 2.1 | 0.31
W-2b Cert |  | 260 | 43 | 17 |  |  |  | 0.99 | 170 | 9.3 | 21 | 7.9 | 1.3 | 2.6 |  |  |  |  | 2.4 | 0.53 | 190 | 23 | 100 | [15 empty] | 52.68 | 15.45 | 10.83 | 0.167 | 6.37 | 10.86 | 2.2 | 0.626 | 1.06 | 0.14 | 0.01 |  |  | 10 | 23 |  | 13 | 3.3 | 1 |  | 0.63 | 3.6 | 0.76 |  |  | 2.1 | 0.33
OREAS 620 (4 Acid) Meas | 1750 | [22 empty] | 35.5 | 164 | 19.4 | 8.75 | 15.5 | 22200 |  | > 10000
OREAS 620 (4 Acid) Cert | 1730 | [22 empty] | 38.5 | 163 | 20 | 9.47 | 15.2 | 24700 |  | 31500
OREAS 753 (4 Acid) Meas | 19.7 | [23 empty] | 1.4 | > 2000 | 3.4 | 11.6 | < 400 |  | 88
OREAS 753 (4 Acid) Cert | 18.4 | [23 empty] | 1.54 | 9850 | 3.32 | 10.8 | 140 |  | 87
DMMAS 126 Meas | [31 empty] | 1210 | 1580 | 67 | 7.7 | 4.4 | < 3
DMMAS 126 Cert | [31 empty] | 1211 | 1588 | 66 | 7.88 | 4.51 | 4.26
OREAS 601c (4 acid) Meas | 1130 | [22 empty] | 44.8 | 3 | 25.8 | 3.32 | 6.7 | 16200 | 5.9 | 426
OREAS 601c (4 acid) Cert | 1160 | [22 empty] | 50.3 | 2.77 | 26.7 | 3.66 | 6.83 | 15800 | 7.5 | 425
OREAS 601c (4 acid) Meas | 1080 | [22 empty] | 45.7 | 2.9 | 28.6 | 3.68 | 6.1 | 16500 | 5.7 | 407
OREAS 601c (4 acid) Cert | 1160 | [22 empty] | 50.3 | 2.77 | 26.7 | 3.66 | 6.83 | 15800 | 7.5 | 425
OREAS 504 (4 Acid) Meas | > 10000 | [22 empty] | 3 |  |  | 624 |  | 13000
OREAS 504 (4 Acid) Cert | 11370 | [22 empty] | 3.13 |  |  | 643 |  | 13700
OREAS 504 (4 Acid) Meas | > 10000 | [22 empty] | 3.6 |  |  | 754 |  | 13700
OREAS 504 (4 Acid) Cert | 11370 | [22 empty] | 3.13 |  |  | 643 |  | 13700
OREAS 504 (4 Acid) Meas | > 10000 | [22 empty] | 3.1 |  |  | 670 |  | 15600
OREAS 504 (4 Acid) Cert | 11370 | [22 empty] | 3.13 |  |  | 643 |  | 13700
OREAS 504 (4 Acid) Meas | > 10000 | [22 empty] | 3.3 |  |  | 688
OREAS 504 (4 Acid) Cert | 11370 | [22 empty] | 3.13 |  |  | 643
OREAS 752 (Peroxide Fusion) Meas |  |  |  | 16 | 5 |  | 226 | 65 | 58 |  | 654 | 51 |  |  | 43 |  |  |  | 1 | 8 |  | 2 | [29 empty] | 1.97 | 3.73 | 0.4 | 1.5 | 0.37 |  | 0.35 | 0.07 | 0.33 | 0.06 | 0.14
OREAS 752 (Peroxide Fusion) Cert |  |  |  | 18 | 6.4 |  | 238 | 66 | 57 |  | 659 | 54 |  |  | 41 |  |  |  | 0.97 | 8.44 |  | 1.9 | [29 empty] | 1.88 | 3.48 | 0.43 | 1.49 | 0.4 |  | 0.36 | 0.08 | 0.36 | 0.05 | 0.14
SY-5 (Fusion ICP) Meas | [12 empty] | 5 | [7 empty] | 2999 |  | 52 | [15 empty] | 50.56 | 14.14 |  | 0.13 | 3.22 | 7.2 | 4.1 | 4.23 | 1.871 | 1.97
SY-5 (Fusion ICP) Cert | [12 empty] | 4.62 | [7 empty] | 3100 |  | 769 | [15 empty] | 50.1 | 14.35 |  | 0.1283 | 3.235 | 7.12 | 4.15 | 4.17 | 1.777 | 2.04
10403 Orig | 8.9 | [22 empty] | < 0.1 | < 0.1 | 2.4 | 0.17 | 8.4 | < 400 | < 0.1 | < 1
10403 Dup | 8.8 | [22 empty] | < 0.1 | < 0.1 | 2.4 | 0.31 | 8.5 | 700 | < 0.1 | < 1
10408 Orig |  | 7 | 1 | 22 | 1.4 | 0.1 | 4 | 0.2 | 1040 | 16 | 151 | 16.9 | 1 | 15.8 | 1.21 | < 0.5 | 0.76 | < 0.1 | 21.4 | 1.08 | 84 | 90.1 | 677 | [15 empty] | 71.42 | 12.53 | 3.23 | 0.071 | 0.43 | 0.96 | 2.85 | 5.95 | 0.614 | 0.1 | < 0.01 | 99.12 |  | 193 | 418 | 55.6 | 213 | 38 | 4.51 | 27.8 | 3.62 | 20.3 | 3.67 | 9.11 | 1.25 | 7.24 | 1.02
10414 Orig |  | 31 | 5 | 18 | 1.6 | 0.1 | 5 | 0.2 | 278 | 7 | 20 | 16.3 | 3 | 6.1 | 0.56 | < 0.5 | 0.15 | < 0.1 | 11.4 | 3.03 | 214 | 50.5 | 230 | [15 empty] | 69.47 | 12.58 | 4.04 | 0.138 | 1.61 | 5.85 | 4.22 | 0.97 | 0.358 | 0.09 | < 0.01 | 100.4 |  | 44.2 | 89.2 | 10.4 | 40.3 | 7.64 | 0.95 | 7.23 | 1.28 | 8.69 | 1.83 | 5.68 | 0.883 | 6.01 | 0.851
10414 Dup |  | 33 | 5 | 19 | 1.6 | 0.1 | 5 | 0.2 | 280 | 7 | 21 | 13.5 | 3 | 6.5 | 0.57 | 0.8 | 0.15 | < 0.1 | 11.7 | 3.05 | 217 | 51.7 | 243 | [15 empty] | 69.96 | 12.5 | 3.94 | 0.137 | 1.62 | 5.88 | 4.28 | 0.98 | 0.355 | 0.09 | < 0.01 | 100.8 |  | 44.5 | 91.9 | 10.6 | 40.3 | 7.93 | 1.01 | 7.28 | 1.25 | 8.36 | 1.8 | 5.73 | 0.908 | 5.8 | 0.862
10422 Orig |  | 177 | 28 | 22 | 1.5 | 0.1 | 1 | 4.1 | 620 | 13 | 58 | 27.8 | 2 | 1 | 1.58 | 0.9 | 0.65 | 0.1 | 1.16 | 0.81 | 469 | 78.7 | 630 | [15 empty] | 49.89 | 12.56 | 17.07 | 0.218 | 2.49 | 7.75 | 2.83 | 1.86 | 3.18 | 1.28 | < 0.01 | 100.1 |  | 43.2 | 102 | 14.4 | 67.1 | 16.1 | 4.63 | 15.6 | 2.49 | 15.3 | 3.04 | 8.66 | 1.2 | 7.85 | 1.25
10422 Dup |  | 182 | 28 | 23 | 1.6 | 0.1 | 1 | 4.1 | 642 | 14 | 58 | 28.3 | 2 | 0.9 | 1.61 | 1.3 | 0.65 | 0.2 | 1.16 | 0.79 | 466 | 82.1 | 609 | [15 empty] | 50.2 | 12.61 | 16.86 | 0.218 | 2.49 | 7.8 | 2.87 | 1.85 | 3.238 | 1.26 | < 0.01 | 100.4 |  | 44.3 | 106 | 14.6 | 69.8 | 16.2 | 4.6 | 16.1 | 2.59 | 15.7 | 3.17 | 8.92 | 1.21 | 8.29 | 1.26
10423 Orig |  | 255 | 19 | 9 | 2.1 | 0.2 | 9 | 0.8 | 876 | 9 | 29 | 58.9 | 6 | 6.7 | 2.99 | < 0.5 | 0.26 | 0.2 | 24.1 | 3.89 | 1079 | 72.7 | 201 | [15 empty] | 49.73 | 2.99 | 12.74 | 0.374 | 7.08 | 20.98 | 0.94 | 1.68 | 2.399 | 1.58 | < 0.01 | 100.9 |  | 230 | 565 | 70.5 | 275 | 44.8 | 10.1 | 26.4 | 3.25 | 16.1 | 2.7 | 6.64 | 0.879 | 5.62 | 0.878
10423 Dup |  | 257 | 19 | 9 | 2.1 | 0.2 | 9 | 0.8 | 850 | 9 | 28 | 60.1 | 6 | 6.4 | 2.87 | < 0.5 | 0.26 | 0.2 | 23.9 | 3.77 | 1093 | 70.2 | 193 | [15 empty] | 49.6 | 2.96 | 12.52 | 0.371 | 7.11 | 20.86 | 0.94 | 1.68 | 2.44 | 1.55 | < 0.01 | 100.4 |  | 222 | 556 | 68.6 | 265 | 42.9 | 9.86 | 25.7 | 3.16 | 16 | 2.68 | 6.44 | 0.854 | 5.45 | 0.891
10424 Orig | 2.7 | 77 | 3 | 7 | 1.8 | 0.1 | 1 | 1 | 2660 | 8 | 38 | 2.8 |  | 4.2 | 0.16 | < 0.5 | 0.32 | < 0.1 | 1.22 | 0.45 |  | 10.1 |  | < 0.1 | 0.2 | 19.2 | 0.45 | 3.5 | 1500 | < 0.1 | 128 | [20 empty] | 13.5 | 34.1 | 4.73 | 19.9 | 3.92 | 1.04 | 2.84 | 0.38 | 2.08 | 0.37 | 1.07 | 0.145 | 1.08 | 0.227
10424 Dup | 1.9 | 77 | 3 | 7 | 1.8 | 0.1 | 1 | 1 | 2740 | 8 | 38 | 2.5 | 4 | 4.3 | 0.15 | < 0.5 | 0.33 | < 0.1 | 1.16 | 0.44 | 1141 | 10.1 | 178 | < 0.1 | 0.2 | 18.9 | 0.23 | 3.2 | 1600 | < 0.1 | 123 | [7 empty] | 54.98 | 3.89 | 6.11 | 0.155 | 12.03 | 19.74 | 0.86 | 1.8 | 0.297 | 0.12 | < 0.01 | 100.9 |  | 13.6 | 34.4 | 4.71 | 20.6 | 4.03 | 1.07 | 2.88 | 0.38 | 2.08 | 0.39 | 1.01 | 0.149 | 1.11 | 0.18
10431 Orig |  | 135 | 23 | 26 | 1.3 | 0.1 | 2 | 0.8 | 2080 | 18 | 67 | 30.2 | 3 | 12.5 | 1.33 | 0.9 | 0.36 | < 0.1 | 3.32 | 1.17 | 631 | 60 | 579 | [8 empty] | < 2 | < 0.5 | 14 | 14.4 | < 0.1 | < 3 | 32.5 | 55.77 | 14.05 | 10.42 | 0.177 | 2.38 | 5.15 | 3.73 | 3.13 | 2.123 | 1.03 | < 0.01 | 98.45 |  | 96.9 | 215 | 27.1 | 114 | 20.3 | 4.05 | 16.4 | 2.01 | 13.2 | 2.24 | 6.18 | 0.805 | 4.54 | 0.693
10431 Dup |  | 130 | 22 | 25 | 1.3 | 0.1 | 2 | 0.8 | 1980 | 19 | 67 | 28.7 | 3 | 12.6 | 1.31 | 0.5 | 0.39 | < 0.1 | 3.19 | 1.14 | 661 | 56.1 | 589 | [8 empty] | < 2 | < 0.5 | 16 | 13.8 | 0.3 | < 3 | 31.9 | 55.78 | 14.23 | 10.54 | 0.182 | 2.41 | 5.09 | 3.87 | 3.22 | 2.183 | 1.02 | < 0.01 | 99 |  | 93.9 | 208 | 26.4 | 111 | 19.6 | 3.99 | 15.9 | 2.16 | 12.3 | 2.11 | 5.72 | 0.764 | 4.27 | 0.661
10436 Orig | 18.6 | 131 | 24 | 25 | 1 | 0.1 | 3 | 0.3 | 2200 | 15 | 63 | 46.7 | 3 | 9.7 | 2.4 | 1.3 | 0.27 | < 0.1 | 3.59 | 0.86 | 1005 | 47.6 | 451 | < 0.1 | 0.1 | 15.2 | 0.1 | 6.7 |  | < 0.1 | 135 | < 2 | < 0.5 | 14 | 10.7 | < 0.1 | < 3 | 31.8 | 53.41 | 15.02 | 10.47 | 0.161 | 3.02 | 5.22 | 4.22 | 3.69 | 2.38 | 0.92 | < 0.01 | 98.99 | 0.49 | 95.7 | 214 | 26.3 | 108 | 18.5 | 3.83 | 14.1 | 1.9 | 10.7 | 1.74 | 4.77 | 0.624 | 3.56 | 0.504
10436 Split Prep dup | 21.9 | 132 | 25 | 25 | 1.2 | 0.1 | 3 | 0.3 | 2250 | 16 | 64 | 48.9 | 3 | 9.8 | 2.51 | 1.4 | 0.28 | < 0.1 | 3.6 | 0.9 | 1022 | 49.1 | 468 | < 0.1 | 0.2 | 15 | 0.1 | 6.2 |  | < 0.1 | 130 | < 2 | < 0.5 | 12 | 11 | 0.1 | < 3 | 32.3 | 53.4 | 15.43 | 10.92 | 0.164 | 3.02 | 5.24 | 4.21 | 3.68 | 2.388 | 0.92 | < 0.01 | 99.87 | 0.49 | 100 | 217 | 26.7 | 111 | 19.1 | 3.89 | 14.9 | 1.98 | 10.9 | 1.81 | 4.77 | 0.639 | 3.8 | 0.534
Method Blank | [31 empty] | < 2 | < 0.5 | < 5 | < 0.1 | < 0.1 | < 3 | 30
Method Blank |  | < 5 | < 1 | < 1 | < 0.5 | < 0.1 | < 1 | < 0.1 | < 3 | < 5 | < 1 | < 0.2 | < 1 | < 0.1 | < 0.01 | < 0.5 | < 0.05 | < 0.1 | < 0.05 | < 0.01 | < 2 | < 0.5 | 4 | [15 empty] | < 0.01 | < 0.01 | < 0.01 | < 0.005 | < 0.01 | < 0.01 | < 0.01 | < 0.01 | < 0.001 | < 0.01 | < 0.01 | 0.02 |  | < 0.05 | < 0.05 | < 0.01 | < 0.05 | < 0.01 | < 0.005 | < 0.01 | < 0.01 | < 0.01 | < 0.01 | < 0.01 | < 0.005 | < 0.01 | < 0.002
Method Blank | [12 empty] | < 1 | [7 empty] | < 2 |  | 3 | [15 empty] | 0.01 | < 0.01 | < 0.01 | < 0.005 | < 0.01 | < 0.01 | < 0.01 | < 0.01 | < 0.001 | 0.01 | < 0.01 | 0.03
Method Blank | 0.2 | [22 empty] | < 0.1 | < 0.1 | 0.4 | 0.33 | < 0.1 | < 400 | < 0.1 | < 1