## Results
Report Number: A25-00296
Report Date: 24/2/2025
Analyte Symbol | V | Co | Ga | Ge | In | Sn | Cs | Ba | Pb | Rb | Nb | Be | Hf | Ta | W | Tl | Bi | Th | U | Sr | Y | Zr | Ag | Cd | Cu | Li | Mo | Ni | S | Te | Zn | Au | As | Cr | Sc | Sb | Se | Mass | SiO2 | Al2O3 | Fe2O3(T) | MnO | MgO | CaO | Na2O | K2O | TiO2 | P2O5 | Cr2O3 | Total | LOI | La | Ce | Pr | Nd | Sm | Eu | Gd | Tb | Dy | Ho | Er | Tm | Yb | Lu | Li | Rb | Sn | Ta
Unit Symbol | ppm | ppm | ppm | ppm | ppm | ppm | ppm | ppm | ppm | ppm | ppm | ppm | ppm | ppm | ppm | ppm | ppm | ppm | ppm | ppm | ppm | ppm | ppm | ppm | ppm | ppm | ppm | ppm | ppm | ppm | ppm | ppb | ppm | ppm | ppm | ppm | ppm | g | % | % | % | % | % | % | % | % | % | % | % | % | % | ppm | ppm | ppm | ppm | ppm | ppm | ppm | ppm | ppm | ppm | ppm | ppm | ppm | ppm | % | % | % | %
Detection Limit | 5 | 1 | 1 | 0.5 | 0.1 | 1 | 0.1 | 3 | 5 | 1 | 0.2 | 1 | 0.1 | 0.01 | 0.5 | 0.05 | 0.1 | 0.05 | 0.01 | 2 | 0.5 | 1 | 0.1 | 0.1 | 0.1 | 0.1 | 0.05 | 0.1 | 400 | 0.1 | 1 | 2 | 0.5 | 5 | 0.1 | 0.1 | 3 |  | 0.01 | 0.01 | 0.01 | 0.005 | 0.01 | 0.01 | 0.01 | 0.01 | 0.001 | 0.01 | 0.01 | 0.01 |  | 0.05 | 0.05 | 0.01 | 0.05 | 0.01 | 0.005 | 0.01 | 0.01 | 0.01 | 0.01 | 0.01 | 0.005 | 0.01 | 0.002 | 0.01 | 0.01 | 0.001 | 0.001
Analysis Method | FUS-MS | FUS-MS | FUS-MS | FUS-MS | FUS-MS | FUS-MS | FUS-MS | FUS-MS | FUS-MS | FUS-MS | FUS-MS | FUS-ICP | FUS-MS | FUS-MS | FUS-MS | FUS-MS | FUS-MS | FUS-MS | FUS-MS | FUS-MS | FUS-MS | FUS-ICP | TD-MS | TD-MS | TD-MS | TD-MS | TD-MS | TD-MS | TD-MS | TD-MS | TD-MS | INAA | INAA | INAA | INAA | INAA | INAA | INAA | FUS-ICP | FUS-ICP | FUS-ICP | FUS-ICP | FUS-ICP | FUS-ICP | FUS-ICP | FUS-ICP | FUS-ICP | FUS-ICP | FUS-ICP | FUS-ICP | GRAV | FUS-MS | FUS-MS | FUS-MS | FUS-MS | FUS-MS | FUS-MS | FUS-MS | FUS-MS | FUS-MS | FUS-MS | FUS-MS | FUS-MS | FUS-MS | FUS-MS | FUS-Na2O2 | FUS-MS-Na2O2 | FUS-MS-Na2O2 | FUS-MS-Na2O2
13563 | < 5 | < 1 | < 1 | 0.6 | < 0.1 | < 1 | < 0.1 | < 3 | < 5 | 1 | 1.1 | < 1 | 1.7 | 0.09 | < 0.5 | < 0.05 | < 0.1 | 1.97 | 0.27 | < 2 | 7 | 75 | < 0.1 | < 0.1 | 3.5 | 8.1 | 3.8 | 2 | 800 | < 0.1 | 6 | < 2 | 2.8 | 56 | 0.3 | < 0.1 | < 3 | 32.5 | 98.14 | 0.29 | 0.63 | 0.005 | 0.01 | 0.02 | < 0.01 | < 0.01 | 0.053 | < 0.01 | < 0.01 | 99.26 | 0.09 | 13.8 | 29.9 | 3.55 | 13.9 | 2.69 | 0.399 | 1.91 | 0.28 | 1.44 | 0.27 | 0.72 | 0.092 | 0.59 | 0.073
13567 | 60 | 14 | 14 | 0.8 | < 0.1 | 1 | 145 | 740 | 11 | 101 | 4.6 | 1 | 2.6 | 0.32 | 1.8 | 0.86 | < 0.1 | 6.07 | 1.84 | 523 | 11 | 112 | 0.1 | 0.1 | 46.2 | 214 | 2.51 | 49.2 | 6400 | < 0.1 | 80 | < 2 | 12.4 | 86 | 7.4 | 1.5 | < 3 | 33.1 | 71.68 | 12.93 | 4.83 | 0.075 | 1.6 | 2.67 | 3.57 | 2.33 | 0.409 | 0.11 | 0.02 | 100.9 | 0.72 | 24.8 | 48 | 5.24 | 19.5 | 3.57 | 0.897 | 2.44 | 0.34 | 2.1 | 0.4 | 1.14 | 0.169 | 1.13 | 0.169
13568 | 66 | 14 | 15 | 1 | < 0.1 | 1 | 64 | 848 | 12 | 74 | 4.7 | 1 | 2.7 | 0.34 | 0.6 | 0.53 | < 0.1 | 6.27 | 1.83 | 425 | 11.2 | 121 | 0.1 | 0.1 | 29.7 | 283 | 3.9 | 45.1 | 3000 | < 0.1 | 80 | < 2 | 29.8 | 153 | 8.2 | 0.6 | < 3 | 31 | 69.62 | 14.26 | 4.48 | 0.065 | 1.52 | 2.86 | 4.15 | 2.31 | 0.44 | 0.1 | 0.03 | 100.5 | 0.72 | 23.7 | 46.6 | 5.09 | 19.3 | 3.46 | 0.891 | 2.5 | 0.39 | 2.16 | 0.41 | 1.2 | 0.165 | 1.15 | 0.174
13569 | 153 | 41 | 12 | 2 | < 0.1 | 6 | 461 | 788 | 10 | 229 | 4.9 | 5 | 2.4 | 0.3 | < 0.5 | 2.39 | 0.4 | 6.08 | 1.55 | 657 | 11.4 | 108 | 0.2 | 0.2 | 119 | 637 | 1.41 | 382 | 1300 | < 0.1 | 81 | < 2 | 489 | 961 | 18.1 | 4.6 | < 3 | 32 | 49.78 | 11.52 | 8.9 | 0.15 | 12.86 | 7.39 | 2.22 | 2.09 | 0.539 | 0.36 | 0.22 | 98.05 | 2.24 | 26.9 | 53.7 | 6.13 | 25.3 | 4.79 | 1.19 | 3.45 | 0.43 | 2.35 | 0.43 | 1.15 | 0.168 | 1.06 | 0.16
13570 | 173 | 11 | 30 | 1.1 | < 0.1 | 6 | 188 | 164 | 27 | 88 | 1.4 | 9 | 0.7 | 0.43 | < 0.5 | 0.83 | < 0.1 | 0.55 | 0.47 | 1500 | 2.1 | 32 | < 0.1 | < 0.1 | 2.5 | 286 | 1.33 | 120 | 1500 | < 0.1 | 79 | < 2 | 627 | 73 | 2.1 | 1.1 | < 3 | 34.6 | 40.06 | 26.94 | 7.07 | 0.033 | 7.8 | 1.86 | 3.23 | 0.65 | 0.861 | 0.4 | 0.05 | 91.6 | 2.69 | 7.05 | 12.7 | 1.41 | 5.83 | 0.99 | 0.494 | 0.74 | 0.09 | 0.46 | 0.08 | 0.21 | 0.025 | 0.18 | 0.02
13571 | 173 | 49 | 17 | 4.6 | < 0.1 | 39 | 354 | 309 | 20 | 315 | 5.5 | 17 | 2.7 | 0.39 | 1.1 | 3.55 | < 0.1 | 7.11 | 1.88 | 545 | 14 | 123 | 0.1 | 0.2 | 21.3 | 524 | 0.82 | 384 | 1900 | < 0.1 | 133 | < 2 | 1370 | 664 | 13.3 | 3.8 | < 3 | 34 | 44.88 | 14.33 | 10.15 | 0.194 | 14.12 | 8.73 | 0.99 | 1.27 | 0.617 | 0.47 | 0.24 | 98.4 | 2.65 | 30.3 | 63.5 | 7.29 | 28.8 | 5.6 | 1.54 | 3.99 | 0.54 | 2.93 | 0.52 | 1.44 | 0.204 | 1.33 | 0.198
13572 | 7 | 2 | 35 | 3.4 | 0.1 | 73 | 124 | 10 | 18 | 290 | 41.5 | 174 | 3.8 | 40.7 | < 0.5 | 2.99 | 6.8 | 2.02 | 22.9 | 74 | 2.3 | 51 | 0.3 | 3.9 | 6.6 | 225 | 1.75 | 5.3 | 1100 | 0.2 | 561 | 35 | 72.2 | 11 | 1.7 | 1.3 | < 3 | 30 | 77.25 | 12.75 | 1.21 | 0.06 | 0.22 | 0.78 | 6.47 | 0.42 | 0.057 | 0.48 | < 0.01 | 100 | 0.34 | 2.22 | 5.78 | 0.77 | 3.39 | 0.89 | 0.311 | 0.63 | 0.1 | 0.46 | 0.05 | 0.14 | 0.019 | 0.15 | 0.023
13573 | < 5 | < 1 | 34 | 3.7 | < 0.1 | 15 | 177 | 160 | 14 | 912 | 57 | 128 | 1.7 | 61.3 | 0.5 | 8.25 | 0.2 | 3.75 | 20.6 | 126 | < 0.5 | 20 | 0.8 | 0.7 | 1.5 | 282 | 0.77 | 1.6 | 1300 | < 0.1 | 114 | < 2 | 9.3 | < 5 | 1 | 1.6 | < 3 | 30.2 | 75.29 | 14.51 | 0.74 | 0.102 | 0.13 | 0.54 | 5.92 | 2.86 | 0.006 | 0.57 | < 0.01 | 101 | 0.31 | 0.87 | 1.5 | 0.21 | 1.08 | 0.14 | 0.099 | 0.08 | 0.01 | 0.06 | 0.01 | 0.02 | < 0.005 | 0.02 | 0.003
13575 | 39 | 7 | 18 | 1 | < 0.1 | 1 | 2.1 | 1340 | 15 | 108 | 5.6 | 2 | 3.3 | 0.34 | < 0.5 | 0.35 | < 0.1 | 4.79 | 1.25 | 1190 | 11.3 | 139 | 0.1 | < 0.1 | 9.5 | 20.5 | 1.65 | 48.5 | 1400 | < 0.1 | 56 | < 2 | 5.6 | 97 | 4.8 | 0.2 | < 3 | 27.5 | 67.54 | 15.69 | 3.18 | 0.053 | 1.41 | 2.49 | 5.35 | 3.62 | 0.252 | 0.12 | 0.02 | 100.3 | 0.61 | 26.5 | 51.2 | 5.85 | 22.5 | 4.24 | 1.02 | 2.98 | 0.4 | 2.09 | 0.39 | 1.07 | 0.157 | 1.08 | 0.171
13576 | < 5 | < 1 | 40 | 4.5 | < 0.1 | 31 | 197 | 138 | 16 | > 1000 | 106 | 157 | 2.3 | 250 | 2.7 | 12 | 2.2 | 0.82 | 6.87 | 98 | < 0.5 | 17 | 0.3 | 0.4 | 8.9 | 1340 | 1.29 | 3.3 | 1300 | 1 | 80 | < 2 | 20 | 139 | 2.3 | 2.7 | < 3 | 28.8 | 72.45 | 16.81 | 0.42 | 0.021 | 0.08 | 0.19 | 6.22 | 3.75 | 0.006 | 0.15 | 0.02 | 100.4 | 0.33 | 0.29 | 0.63 | 0.08 | 0.41 | 0.06 | 0.052 | 0.05 | < 0.01 | 0.01 | < 0.01 | 0.01 | < 0.005 | < 0.01 | < 0.002 |  | 0.13
13577 | < 5 | < 1 | 15 | 3.2 | < 0.1 | 24 | 137 | 171 | 42 | > 1000 | 7.9 | 13 | 3.5 | 26.4 | < 0.5 | 9.71 | 0.7 | 4.04 | 36.8 | 69 | 1.6 | 55 | < 0.1 | < 0.1 | 1.5 | 370 | 1.47 | 1.1 | 1200 | < 0.1 | 25 | < 2 | 25.6 | 18 | 4 | 1.7 | < 3 | 31.9 | 86.29 | 7.93 | 0.79 | 0.188 | 0.07 | 0.15 | 1.94 | 3.33 | 0.003 | 0.09 | < 0.01 | 101 | 0.19 | 1.35 | 0.77 | 0.06 | 0.21 | 0.06 | 0.016 | 0.09 | 0.03 | 0.25 | 0.04 | 0.15 | 0.034 | 0.3 | 0.046 |  | 0.11
13578 | < 5 | 1 | 16 | 3.1 | < 0.1 | 17 | 74.7 | 166 | 11 | 970 | 18.6 | 13 | 1.4 | 39.9 | 0.7 | 7.41 | 0.6 | 1.12 | 7.04 | 72 | 2.3 | 18 | 0.2 | 0.1 | 1.5 | 1490 | 1.37 | 1.3 | 1100 | < 0.1 | 21 | < 2 | 8 | 30 | 7.1 | 1.3 | < 3 | 28.7 | 84.97 | 8.66 | 1.17 | 0.433 | 0.09 | 0.16 | 1.72 | 3.37 | 0.005 | 0.08 | < 0.01 | 100.8 | 0.2 | 0.21 | 0.55 | 0.11 | 0.33 | 0.08 | 0.045 | 0.12 | 0.04 | 0.34 | 0.06 | 0.17 | 0.03 | 0.26 | 0.052
13579 | < 5 | 1 | 34 | 4 | < 0.1 | 16 | 92.1 | 90 | 30 | 791 | 155 | 585 | 2.4 | 168 | 2.5 | 6.65 | 7.1 | 3.35 | 18.8 | 92 | 3.3 | 24 | 0.3 | 1.8 | 5.4 | 141 | 5.49 | 4.4 | 1500 | 0.3 | 269 | 31 | 24.6 | 188 | 8.9 | 1.3 | < 3 | 31.3 | 73.08 | 14.04 | 1.28 | 0.479 | 0.13 | 0.5 | 5.84 | 2.62 | 0.018 | 0.36 | 0.03 | 98.63 | 0.28 | 1.2 | 3.45 | 0.47 | 1.98 | 0.49 | 0.19 | 0.4 | 0.1 | 0.57 | 0.07 | 0.26 | 0.05 | 0.4 | 0.062
13581 | < 5 | 1 | 48 | 4.2 | < 0.1 | 54 | 108 | 140 | 12 | 977 | 45.6 | 61 | 0.3 | 62.3 | < 0.5 | 7.61 | 3 | 1.09 | 3.73 | 84 | < 0.5 | 7 | 0.4 | 0.2 | 2.9 | > 2000 | 1.07 | 1.3 | 1400 | < 0.1 | 48 | 7 | 7.9 | 18 | 1.5 | 0.9 | < 3 | 32.8 | 73.26 | 16.86 | 1 | 0.048 | 0.17 | 0.36 | 3.88 | 2.96 | 0.026 | 0.24 | < 0.01 | 99.1 | 0.31 | 0.47 | 0.76 | 0.08 | 0.3 | 0.07 | 0.097 | 0.03 | < 0.01 | 0.03 | 0.01 | < 0.01 | < 0.005 | 0.02 | < 0.002 | 0.82
13582 | 149 | 54 | 18 | 6.1 | < 0.1 | 91 | 407 | 65 | 10 | 292 | 7.4 | 26 | 2.3 | 1.3 | < 0.5 | 3.26 | < 0.1 | 4.38 | 1.13 | 707 | 11.4 | 102 | 0.1 | 0.5 | 2.1 | 440 | 0.71 | 313 | 1700 | < 0.1 | 147 | < 2 | 2350 | 800 | 13.8 | 5.3 | < 3 | 35.5 | 46.66 | 10.41 | 10.77 | 0.218 | 14.94 | 10.18 | 1.07 | 0.91 | 0.545 | 0.21 | 0.22 | 97.62 | 1.72 | 22 | 46.8 | 5.49 | 22.3 | 4.36 | 1.13 | 3.14 | 0.43 | 2.29 | 0.43 | 1.23 | 0.168 | 1.08 | 0.157
13583 | 23 | 3 | 15 | 1.4 | < 0.1 | 35 | 34.6 | 348 | 9 | 266 | 24.7 | 4 | 2.9 | 67.5 | 4.4 | 1.79 | 0.3 | 5.77 | 1.83 | 56 | 11.4 | 116 | 0.3 | < 0.1 | 11.4 | > 2000 | 1.32 | 8.3 | 1300 | < 0.1 | 71 | 173 | 7 | 32 | 4.5 | 0.9 | < 3 | 24.4 | 86.99 | 7.47 | 1.65 | 0.05 | 0.43 | 0.88 | 1.01 | 1.38 | 0.262 | 0.08 | < 0.01 | 101 | 0.77 | 14.5 | 29 | 3.3 | 12.8 | 2.77 | 0.493 | 2.47 | 0.38 | 2.23 | 0.42 | 1.18 | 0.162 | 1.03 | 0.148 | 0.26
13584 | 359 | 6 | 35 | 2.7 | 0.1 | 26 | 33 | 531 | 15 | 151 | 1 | 16 | 0.3 | 0.22 | 88.5 | 1.01 | < 0.1 | 0.38 | 0.16 | 3150 | 1.5 | 13 | < 0.1 | < 0.1 | 2.4 | 384 | 1.36 | 82.2 | 700 | < 0.1 | 101 | < 2 | 276 | 103 | 6.6 | 0.2 | < 3 | 37.4 | 37.34 | 27.35 | 5.72 | 0.053 | 8.53 | 4.95 | 1.73 | 0.79 | 0.478 | 0.24 | 0.06 | 90.96 | 3.78 | 3.76 | 7.37 | 0.84 | 3.44 | 0.67 | 0.764 | 0.5 | 0.06 | 0.34 | 0.06 | 0.16 | 0.021 | 0.15 | 0.026
13585 | 147 | 59 | 12 | 2.7 | < 0.1 | 12 | 609 | 493 | < 5 | 335 | 4.3 | 11 | 2.1 | 0.31 | 1.3 | 3.31 | < 0.1 | 3.99 | 1 | 449 | 10.5 | 89 | 0.2 | 0.1 | 6.5 | 1010 | 0.41 | 349 | 1300 | < 0.1 | 110 | < 2 | 258 | 1170 | 20.6 | 5.8 | < 3 | 30.1 | 49.1 | 9.51 | 10.41 | 0.174 | 15.19 | 8.77 | 0.88 | 3.07 | 0.518 | 0.2 | 0.24 | 99.71 | 1.88 | 20.7 | 44.2 | 5.13 | 21.4 | 4.03 | 0.975 | 2.99 | 0.38 | 2.15 | 0.4 | 1.13 | 0.148 | 0.98 | 0.157
13586 | < 5 | < 1 | 39 | 4.1 | < 0.1 | 9 | 43.2 | 28 | 8 | 605 | 64.7 | 376 | 1.8 | 83 | 0.7 | 4.96 | 0.2 | 2.37 | 9.22 | 69 | 0.6 | 21 | 0.2 | < 0.1 | 4.2 | 33.6 | 0.52 | 1.2 | 1300 | < 0.1 | 13 | < 2 | 5 | 16 | 0.5 | 0.5 | < 3 | 32.1 | 74.03 | 15.32 | 0.45 | 0.01 | 0.06 | 0.5 | 7.37 | 2.13 | 0.005 | 0.3 | < 0.01 | 100.4 | 0.26 | 0.71 | 1.99 | 0.23 | 0.96 | 0.2 | 0.108 | 0.17 | 0.02 | 0.1 | 0.01 | 0.03 | < 0.005 | 0.03 | 0.005
13587 | < 5 | < 1 | 33 | 2.8 | < 0.1 | 22 | 55.2 | 59 | 12 | 888 | 64.6 | 196 | 0.9 | 31 | 1.1 | 7.7 | 11.1 | 1.14 | 5.88 | 64 | < 0.5 | 17 | 0.3 | < 0.1 | 2.6 | 1180 | 1.16 | 2.9 | 1300 | < 0.1 | 11 | < 2 | 5 | 185 | 1.9 | 0.7 | 5 | 31.9 | 73.78 | 14.8 | 0.62 | 0.05 | 0.1 | 0.29 | 5.51 | 3.45 | 0.011 | 0.2 | 0.02 | 99.13 | 0.32 | 0.56 | 1.34 | 0.13 | 0.52 | 0.04 | 0.056 | 0.02 | < 0.01 | 0.03 | < 0.01 | 0.01 | < 0.005 | 0.02 | 0.003
13588 | < 5 | < 1 | 36 | 3.6 | < 0.1 | 7 | 38.9 | 24 | 16 | 624 | 97 | 260 | 1.6 | 47 | 1.3 | 5.55 | 4.3 | 3.47 | 10.5 | 65 | 1.2 | 24 | 0.3 | < 0.1 | 3.2 | 30.3 | 0.47 | 0.8 | 1200 | < 0.1 | 12 | < 2 | 4.4 | < 5 | 1.4 | 0.3 | < 3 | 31.9 | 73.62 | 15.39 | 0.7 | 0.148 | 0.05 | 0.49 | 7.25 | 2.43 | 0.007 | 0.24 | < 0.01 | 100.6 | 0.25 | 0.61 | 2.13 | 0.36 | 1.85 | 0.45 | 0.248 | 0.4 | 0.05 | 0.14 | 0.02 | 0.05 | 0.009 | 0.07 | 0.013
13590 | < 5 | < 1 | 29 | 2.8 | < 0.1 | 9 | 20.2 | 53 | 21 | 110 | 33.1 | 155 | 4.2 | 24.1 | < 0.5 | 1.01 | 7 | 6.27 | 17.1 | 132 | 0.6 | 58 | 0.2 | < 0.1 | 3.1 | 121 | 0.6 | 0.7 | 1200 | < 0.1 | 5 | 33 | 12.3 | < 5 | 0.6 | 0.2 | < 3 | 31.8 | 75.23 | 15.17 | 0.4 | 0.01 | 0.01 | 0.47 | 8.24 | 0.64 | 0.001 | 0.07 | < 0.01 | 100.3 | 0.08 | 1.38 | 2.12 | 0.2 | 0.63 | 0.12 | 0.087 | 0.11 | 0.02 | 0.1 | 0.01 | 0.05 | 0.008 | 0.08 | 0.014
13591 | < 5 | 1 | 20 | 2.4 | < 0.1 | 30 | 54 | 239 | 7 | 486 | 27.3 | 216 | 0.4 | 29.6 | < 0.5 | 3.89 | 0.3 | 1.04 | 1.37 | 105 | < 0.5 | 10 | 0.2 | 0.1 | 4.7 | > 2000 | 2.5 | 4 | 1300 | < 0.1 | 14 | < 2 | 3.6 | 166 | 0.9 | 0.6 | < 3 | 35.7 | 77.79 | 14.44 | 0.59 | 0.034 | 0.09 | 0.35 | 3.29 | 2.47 | 0.008 | 0.09 | 0.03 | 99.41 | 0.25 | 0.25 | 0.34 | 0.03 | 0.08 | 0.02 | 0.065 | 0.01 | < 0.01 | 0.02 | < 0.01 | 0.01 | < 0.005 | 0.01 | < 0.002 | 0.7
13592 | < 5 | < 1 | 38 | 4.1 | < 0.1 | 16 | 59.6 | 182 | 12 | 470 | 87.4 | 195 | 1.4 | 236 | 1.7 | 4.01 | 0.2 | 1.77 | 5.9 | 95 | < 0.5 | 13 | 0.3 | < 0.1 | 2 | > 2000 | 0.8 | 1 | 1600 | < 0.1 | 17 | < 2 | 4 | < 5 | 2.7 | 0.4 | < 3 | 31.3 | 72.95 | 16.3 | 1.01 | 0.167 | 0.12 | 0.61 | 5.99 | 2.33 | 0.018 | 0.68 | < 0.01 | 100.4 | 0.19 | 0.46 | 0.66 | 0.06 | 0.2 | 0.04 | 0.065 | 0.06 | 0.01 | 0.05 | < 0.01 | 0.01 | < 0.005 | 0.01 | < 0.002 | 0.4
13593 | < 5 | < 1 | 35 | 3.9 | < 0.1 | 4 | 26.9 | 263 | 8 | 430 | 65.1 | 90 | 1.5 | 134 | 2 | 3.11 | 0.2 | 0.52 | 4.48 | 181 | 1.3 | 12 | 0.1 | < 0.1 | 1.8 | 39.9 | 1.81 | 0.8 | 1300 | < 0.1 | 11 | < 2 | 5.1 | 19 | 1.3 | 0.2 | < 3 | 31 | 73.61 | 15.35 | 0.37 | 0.017 | 0.01 | 0.89 | 7.17 | 2.78 | 0.004 | 0.4 | < 0.01 | 100.9 | 0.28 | 1.22 | 2.75 | 0.34 | 1.25 | 0.29 | 0.163 | 0.23 | 0.03 | 0.22 | 0.04 | 0.1 | 0.017 | 0.13 | 0.023
13594 | < 5 | 1 | 22 | 2.8 | < 0.1 | 19 | 106 | 362 | 12 | > 1000 | 66 | 249 | 0.2 | 36.2 | 2.7 | 8.78 | 0.6 | 0.79 | 1.98 | 178 | < 0.5 | 5 | 0.4 | < 0.1 | 4.1 | 610 | 3.19 | 3.8 | 1500 | < 0.1 | 19 | 16 | 38.3 | 166 | 1.6 | 1.2 | < 3 | 31.5 | 75.55 | 13.46 | 0.49 | 0.014 | 0.07 | 0.27 | 3.77 | 5.7 | 0.02 | 0.15 | 0.03 | 99.83 | 0.33 | 0.19 | 0.26 | 0.02 | 0.1 | 0.02 | 0.05 | 0.02 | < 0.01 | 0.01 | < 0.01 | < 0.01 | < 0.005 | 0.01 | < 0.002 |  | 0.11
13595 | < 5 | < 1 | 22 | 2.7 | < 0.1 | 15 | 168 | 174 | 12 | 652 | 99.8 | 379 | 0.7 | 62 | 1.7 | 5.37 | 0.6 | 1.78 | 8.13 | 103 | 0.8 | 14 | 0.2 | 0.1 | 4.9 | 87.3 | 1.16 | 0.9 | 1200 | < 0.1 | 14 | < 2 | 12.3 | 26 | 2.4 | 2.4 | < 3 | 31.9 | 79.81 | 12.01 | 0.62 | 0.032 | 0.05 | 0.27 | 4.81 | 2.91 | 0.012 | 0.12 | < 0.01 | 100.8 | 0.21 | 0.51 | 0.86 | 0.08 | 0.33 | 0.09 | 0.042 | 0.13 | 0.03 | 0.17 | 0.02 | 0.05 | 0.008 | 0.07 | 0.011
13596 | 321 | 11 | 34 | 2.5 | 0.1 | 32 | 47 | 741 | 15 | 202 | 0.9 | 19 | 0.6 | 0.35 | 248 | 1.32 | < 0.1 | 1.18 | 0.42 | 2800 | 2.8 | 28 | < 0.1 | 0.1 | 3.9 | 480 | 0.93 | 86.1 | 1300 | 0.1 | 93 | < 2 | 445 | 110 | 7.4 | 0.4 | < 3 | 38.7 | 39.64 | 27.25 | 6.1 | 0.067 | 8.76 | 4.42 | 1.69 | 0.97 | 0.49 | 0.38 | 0.09 | 92.9 | 3.14 | 9.68 | 19 | 2.25 | 8.56 | 1.64 | 1.05 | 1.18 | 0.14 | 0.68 | 0.11 | 0.29 | 0.039 | 0.23 | 0.039
13597 | < 5 | 3 | 17 | 2.2 | < 0.1 | 87 | 60.2 | 284 | 51 | 716 | 32.3 | 81 | 0.3 | 37 | 1.8 | 5.8 | 2.1 | 1.15 | 11.4 | 118 | < 0.5 | 9 | 0.4 | 0.2 | 134 | 287 | 2.15 | 5.5 | 2100 | 0.2 | 33 | 41 | 342 | 168 | 1 | 0.7 | < 3 | 33.1 | 80.82 | 10.37 | 0.84 | 0.018 | 0.08 | 0.23 | 3.28 | 3.76 | 0.014 | 0.07 | 0.03 | 99.83 | 0.35 | 0.15 | 0.25 | 0.02 | 0.09 | 0.01 | 0.04 | 0.02 | < 0.01 | 0.01 | < 0.01 | < 0.01 | < 0.005 | < 0.01 | < 0.002
13598 | < 5 | < 1 | 40 | 4.2 | < 0.1 | 5 | 11.5 | 7 | 34 | 17 | 75.5 | 138 | 1.4 | 107 | 1.6 | 0.18 | 0.1 | 1.63 | 9.92 | 110 | < 0.5 | 15 | 0.1 | < 0.1 | 5.9 | 184 | 0.72 | 0.6 | 1600 | < 0.1 | 9 | < 2 | 5 | < 5 | 1.4 | 0.3 | < 3 | 31.9 | 71 | 16.36 | 0.47 | 0.062 | 0.09 | 0.59 | 9.04 | 0.23 | 0.005 | 0.52 | < 0.01 | 98.7 | 0.34 | 0.82 | 1.08 | 0.08 | 0.21 | 0.06 | 0.051 | 0.05 | 0.01 | 0.06 | 0.01 | 0.02 | < 0.005 | 0.02 | 0.004
13599 | 139 | 52 | 12 | 2.8 | < 0.1 | 20 | 761 | 590 | < 5 | 778 | 6.1 | 7 | 2 | 1.64 | 1 | 8.06 | 0.3 | 5.18 | 1.4 | 410 | 9.5 | 94 | < 0.1 | 0.1 | 14.2 | 1470 | 1.89 | 470 | 1400 | < 0.1 | 84 | < 2 | 281 | 2010 | 25.9 | 9.8 | < 3 | 31.7 | 48.75 | 9.75 | 9.44 | 0.168 | 16.29 | 7.6 | 0.71 | 3.39 | 0.474 | 0.28 | 0.3 | 99.17 | 2.32 | 25.3 | 51.8 | 5.98 | 23.5 | 4.41 | 1.08 | 3.01 | 0.38 | 2.04 | 0.39 | 1.02 | 0.138 | 0.9 | 0.124
13600 | 20 | 4 | 14 | 0.9 | < 0.1 | 1 | 1 | 394 | 22 | 120 | 3.8 | 1 | 3.4 | 0.29 | < 0.5 | 0.67 | < 0.1 | 8.93 | 1.89 | 193 | 5.8 | 136 | 0.1 | < 0.1 | 22.4 | 12.7 | 3.23 | 65.9 | 1600 | < 0.1 | 26 | < 2 | 4.3 | 150 | 3.2 | 0.1 | < 3 | 24.8 | 76.53 | 12.02 | 2.09 | 0.03 | 0.46 | 1.84 | 3.46 | 2.98 | 0.135 | 0.04 | 0.02 | 100.2 | 0.64 | 11.6 | 22.8 | 2.08 | 7.15 | 1.42 | 0.39 | 1.09 | 0.18 | 1.09 | 0.21 | 0.63 | 0.09 | 0.66 | 0.112
13601 | 132 | 58 | 10 | 3 | < 0.1 | 22 | 806 | 462 | < 5 | 824 | 4 | 5 | 1.8 | 0.26 | 0.6 | 8.76 | 0.3 | 4.2 | 1.1 | 132 | 9 | 77 | < 0.1 | 0.2 | 11.9 | 1250 | 0.98 | 556 | 1400 | < 0.1 | 82 | < 2 | 313 | 2320 | 27.3 | 10.8 | < 3 | 30.6 | 48.38 | 8.39 | 9.45 | 0.162 | 17.6 | 8.05 | 0.26 | 3.35 | 0.413 | 0.26 | 0.34 | 98.78 | 2.46 | 20.7 | 43.7 | 5.16 | 20.7 | 4.01 | 0.95 | 2.75 | 0.36 | 1.86 | 0.35 | 0.93 | 0.127 | 0.82 | 0.12
13602 | < 5 | < 1 | 44 | 4.6 | < 0.1 | 7 | 7.4 | 11 | 5 | 74 | 67.1 | 138 | 2.1 | 105 | 0.6 | 0.68 | 0.3 | 1.47 | 7.6 | 40 | < 0.5 | 20 | 0.2 | < 0.1 | 3.3 | 47.7 | 1.15 | 3.7 | < 400 | < 0.1 | 4 | < 2 | 6.7 | 139 | 0.4 | < 0.1 | < 3 | 32.5 | 71.26 | 16.68 | 0.4 | 0.027 | 0.07 | 0.43 | 8.96 | 0.43 | 0.003 | 0.29 | 0.02 | 98.8 | 0.25 | 1.24 | 2.34 | 0.29 | 1.4 | 0.18 | 0.184 | 0.12 | 0.02 | 0.09 | 0.01 | 0.03 | < 0.005 | 0.02 | 0.004
13603 | < 5 | < 1 | 23 | 3.1 | < 0.1 | 119 | 83.5 | 158 | 13 | 544 | 297 | 333 | 1.3 | 239 | 6 | 4.37 | 0.4 | 5.02 | 12.9 | 81 | 0.5 | 22 | 0.2 | < 0.1 | 1.5 | > 2000 | 1.24 | 1.4 | 1900 | < 0.1 | 15 | < 2 | 78.5 | 10 | 3.2 | 0.6 | < 3 | 31.3 | 79.94 | 12.19 | 0.65 | 0.048 | 0.12 | 0.43 | 4.03 | 2.54 | 0.012 | 0.24 | < 0.01 | 100.5 | 0.26 | 1.52 | 2.23 | 0.21 | 0.8 | 0.18 | 0.072 | 0.15 | 0.02 | 0.12 | 0.01 | 0.04 | 0.007 | 0.07 | 0.014 | 0.21
13604 | < 5 | 1 | 10 | 2.1 | < 0.1 | 26 | 46.3 | 129 | 34 | 379 | 51.3 | 43 | 1.4 | 22.9 | 1.7 | 3.08 | 0.7 | 1.94 | 19.8 | 39 | < 0.5 | 30 | 0.3 | < 0.1 | 1.3 | > 2000 | 2.02 | 1.5 | 1600 | < 0.1 | 58 | 5 | 15 | 28 | 1.4 | 0.6 | < 3 | 31.9 | 89.21 | 5.59 | 1.03 | 0.035 | 0.23 | 0.16 | 0.86 | 1.68 | 0.046 | 0.03 | < 0.01 | 99.3 | 0.42 | 0.24 | 0.34 | 0.02 | 0.06 | < 0.01 | 0.019 | 0.01 | < 0.01 | < 0.01 | < 0.01 | 0.01 | < 0.005 | 0.02 | 0.004 | 0.16
13605 | < 5 | < 1 | 29 | 3.2 | < 0.1 | 6 | 39.2 | 199 | 13 | 596 | 15.6 | 105 | 0.5 | 19.8 | 0.9 | 4.99 | < 0.1 | 1.09 | 2.19 | 103 | 0.6 | 10 | 0.1 | 0.3 | 8.2 | 469 | 1.16 | 2.9 | 1400 | < 0.1 | 11 | 10 | 7 | 167 | 0.4 | 0.2 | < 3 | 31.5 | 74.67 | 15.09 | 0.37 | 0.013 | 0.03 | 0.34 | 6.18 | 3.38 | 0.003 | 0.18 | 0.03 | 100.5 | 0.23 | 0.53 | 1 | 0.1 | 0.4 | 0.07 | 0.055 | 0.08 | 0.02 | 0.12 | 0.02 | 0.03 | < 0.005 | 0.03 | 0.006
13606 | < 5 | < 1 | 38 | 4.2 | < 0.1 | 16 | 118 | 71 | 11 | 443 | 55.2 | 156 | 3.1 | 92.4 | < 0.5 | 3.86 | 2.1 | 1.26 | 14.5 | 95 | 0.5 | 29 | < 0.1 | 0.2 | 1.7 | 75.6 | 0.71 | 0.7 | 1300 | < 0.1 | 41 | < 2 | 38.5 | 12 | 1.7 | 1.5 | < 3 | 32 | 75.16 | 14.97 | 0.58 | 0.072 | 0.07 | 0.55 | 7.38 | 1.57 | 0.009 | 0.39 | < 0.01 | 101 | 0.2 | 0.97 | 2.86 | 0.42 | 1.7 | 0.2 | 0.237 | 0.11 | 0.02 | 0.08 | 0.01 | 0.04 | 0.007 | 0.07 | 0.014
13607 | 456 | 27 | 45 | 1.7 | 0.1 | 24 | 87.1 | 253 | 25 | 186 | 9.5 | 18 | 4.5 | 42.5 | < 0.5 | 1.87 | < 0.1 | 8.05 | 1.49 | 2290 | 7.4 | 177 | 0.1 | < 0.1 | 364 | 516 | 1.38 | 95.6 | 9000 | < 0.1 | 169 | < 2 | 135 | 28 | 8.3 | 0.5 | < 3 | 37.2 | 35.65 | 26.91 | 9.29 | 0.043 | 7.28 | 3.54 | 1.94 | 0.6 | 0.672 | 1.55 | 0.02 | 90.83 | 3.38 | 33.2 | 64.2 | 7.08 | 26.7 | 4.18 | 1.23 | 2.76 | 0.32 | 1.69 | 0.28 | 0.75 | 0.109 | 0.74 | 0.113
13608 | < 5 | 1 | 38 | 3.8 | < 0.1 | 32 | 97.9 | 221 | 10 | 836 | 44.6 | 103 | 0.2 | 33.4 | 1.4 | 7.37 | 0.1 | 0.58 | 1.98 | 116 | < 0.5 | 5 | 0.3 | 0.1 | 6 | > 2000 | 2.37 | 4.9 | 1900 | < 0.1 | 23 | < 2 | 5.6 | 168 | 1.3 | 1.1 | < 3 | 33.3 | 75.19 | 15.62 | 0.85 | 0.048 | 0.14 | 0.18 | 2.58 | 3.99 | 0.014 | 0.07 | 0.04 | 98.95 | 0.27 | 0.31 | 0.55 | 0.06 | 0.22 | 0.03 | 0.04 | 0.04 | < 0.01 | 0.02 | < 0.01 | 0.01 | < 0.005 | 0.01 | 0.002 | 0.85
13609 | < 5 | < 1 | 25 | 3.1 | < 0.1 | 9 | 49.9 | 277 | 9 | 859 | 28.7 | 38 | 0.1 | 19.4 | 0.5 | 6.87 | < 0.1 | 1.18 | 1.52 | 144 | < 0.5 | 5 | 0.1 | < 0.1 | 2.6 | 29.3 | 0.68 | 0.8 | 1800 | < 0.1 | 9 | < 2 | 6.4 | 17 | 0.7 | 0.4 | < 3 | 31.4 | 72.05 | 15.15 | 0.39 | 0.013 | 0.02 | 0.4 | 5.61 | 4.66 | 0.003 | 0.19 | < 0.01 | 98.63 | 0.14 | 0.34 | 0.56 | 0.07 | 0.23 | 0.05 | 0.081 | 0.04 | < 0.01 | 0.03 | < 0.01 | 0.01 | < 0.005 | 0.02 | 0.005
13610 | < 5 | < 1 | 24 | 3 | < 0.1 | 8 | 75.5 | 744 | 19 | > 1000 | 95.6 | 68 | 0.3 | 49.5 | 0.9 | 13.3 | < 0.1 | 0.73 | 1.78 | 195 | < 0.5 | 6 | 0.2 | < 0.1 | 1.3 | 30.6 | 0.44 | 0.6 | 1500 | < 0.1 | 12 | < 2 | 4.8 | 5 | 1.2 | 1 | < 3 | 33 | 67.59 | 17.82 | 0.31 | 0.019 | 0.03 | 0.21 | 3.9 | 9.49 | 0.004 | 0.16 | < 0.01 | 99.67 | 0.13 | 0.33 | 0.49 | 0.03 | 0.11 | 0.01 | 0.051 | 0.01 | < 0.01 | 0.01 | < 0.01 | 0.01 | < 0.005 | 0.01 | 0.003 |  | 0.17
13611 | < 5 | < 1 | 39 | 3.7 | < 0.1 | 16 | 25.2 | 12 | 20 | 23 | 52 | 195 | 0.7 | 61.2 | < 0.5 | 0.23 | 0.1 | 1.17 | 3.48 | 85 | 0.7 | 10 | 0.1 | < 0.1 | 2.8 | 37.7 | 1.12 | 2.9 | 2000 | < 0.1 | 8 | < 2 | 60 | 130 | 1.5 | 0.2 | < 3 | 31.6 | 73.79 | 15.25 | 0.41 | 0.043 | 0.02 | 0.64 | 8.6 | 0.23 | 0.004 | 0.37 | 0.02 | 99.51 | 0.16 | 1.1 | 1.96 | 0.18 | 0.57 | 0.07 | 0.138 | 0.08 | 0.01 | 0.1 | 0.02 | 0.04 | 0.007 | 0.06 | 0.013
13612 | < 5 | < 1 | 42 | 5.6 | < 0.1 | 156 | 71.8 | 170 | 13 | 754 | 47.6 | 199 | 1 | 127 | < 0.5 | 6.33 | 0.2 | 1.71 | 5.05 | 97 | 0.5 | 11 | 0.3 | 0.4 | 3.4 | 239 | 1.07 | 0.7 | 2100 | < 0.1 | 108 | < 2 | 1.2 | 10 | 0.7 | 1 | < 3 | 33.8 | 76.42 | 13.9 | 0.47 | 0.026 | 0.03 | 0.58 | 5.48 | 3.46 | 0.007 | 0.4 | < 0.01 | 100.9 | 0.15 | 0.32 | 0.58 | 0.03 | 0.13 | 0.03 | 0.072 | 0.05 | 0.01 | 0.07 | 0.01 | 0.01 | < 0.005 | 0.02 | 0.003
13613 | < 5 | < 1 | 1 | 0.7 | < 0.1 | 1 | 0.1 | 5 | < 5 | 1 | 1.5 | < 1 | 2 | 0.14 | < 0.5 | < 0.05 | < 0.1 | 1.91 | 0.29 | < 2 | 6.4 | 93 | < 0.1 | < 0.1 | 2.5 | 11.5 | 3.36 | 1.8 | 1200 | < 0.1 | 4 | < 2 | 0.6 | 63 | 0.2 | < 0.1 | < 3 | 34.6 | 99.75 | 0.4 | 0.64 | 0.006 | 0.01 | < 0.01 | 0.02 | 0.02 | 0.054 | < 0.01 | < 0.01 | 100.9 | 0.01 | 13.5 | 29.1 | 3.46 | 13.9 | 2.53 | 0.372 | 1.72 | 0.25 | 1.43 | 0.25 | 0.67 | 0.085 | 0.51 | 0.07
13614 | < 5 | 1 | 15 | 2.5 | < 0.1 | 6 | 58.4 | 157 | 10 | 662 | 124 | 461 | 0.7 | 56.1 | 2.2 | 5.57 | < 0.1 | 1.53 | 2.48 | 69 | 0.5 | 16 | 0.3 | < 0.1 | 2.5 | 753 | 2.05 | 3.7 | 1400 | < 0.1 | 12 | < 2 | 2.2 | 202 | 2.8 | 0.6 | < 3 | 32.8 | 83.46 | 9.96 | 0.52 | 0.066 | 0.05 | 0.2 | 3.19 | 3.05 | 0.005 | 0.12 | 0.03 | 100.8 | 0.15 | 0.6 | 1.47 | 0.2 | 0.79 | 0.11 | 0.063 | 0.05 | 0.01 | 0.06 | 0.01 | 0.05 | 0.01 | 0.09 | 0.014
13615 | < 5 | < 1 | 30 | 4.2 | < 0.1 | 11 | 76.6 | 108 | 9 | 863 | 31.7 | 31 | 0.4 | 36.5 | < 0.5 | 7.14 | < 0.1 | 0.63 | 2.5 | 87 | < 0.5 | 6 | 0.1 | 0.4 | 2.1 | 32.4 | 0.89 | 0.9 | < 400 | < 0.1 | 19 | < 2 | 1.4 | 14 | 0.3 | 0.9 | < 3 | 33.5 | 74.4 | 15.04 | 0.43 | 0.021 | 0.03 | 0.29 | 5.94 | 4.45 | 0.003 | 0.23 | < 0.01 | 100.9 | 0.05 | 0.29 | 0.66 | 0.09 | 0.41 | 0.09 | 0.076 | 0.09 | 0.01 | 0.06 | 0.01 | 0.01 | < 0.005 | 0.02 | 0.003
13616 | < 5 | < 1 | 33 | 4.4 | < 0.1 | 9 | 50.3 | 60 | 7 | 606 | 46 | 230 | 1.6 | 52 | < 0.5 | 4.92 | 0.1 | 2.35 | 3.53 | 86 | 0.9 | 20 | 0.1 | 0.2 | 2.1 | 86.1 | 0.86 | 1.2 | 1800 | < 0.1 | 29 | < 2 | 8.5 | 8 | 0.8 | 0.5 | < 3 | 32 | 76.12 | 14.09 | 0.59 | 0.023 | 0.06 | 0.4 | 6.12 | 2.65 | 0.002 | 0.31 | < 0.01 | 100.5 | 0.17 | 0.77 | 1.64 | 0.21 | 1.19 | 0.28 | 0.164 | 0.32 | 0.03 | 0.12 | 0.02 | 0.03 | < 0.005 | 0.03 | 0.004
13617 | < 5 | < 1 | 47 | 6 | < 0.1 | > 1000 | 12 | 3 | 16 | 71 | 219 | 282 | 11.4 | > 500 | 1.6 | 0.6 | < 0.1 | 3.8 | 33.9 | 29 | 1.1 | 74 | < 0.1 | < 0.1 | 1.8 | 532 | 0.96 | 2.2 | 1700 | < 0.1 | 13 | < 2 | < 0.5 | 127 | 0.9 | < 0.1 | < 3 | 33.6 | 71.54 | 17.56 | 0.5 | 0.08 | 0.03 | 0.35 | 9.53 | 0.5 | 0.007 | 0.4 | 0.02 | 100.8 | 0.27 | 1.63 | 5.44 | 0.72 | 2.59 | 0.19 | 0.095 | 0.19 | 0.04 | 0.21 | 0.02 | 0.04 | 0.005 | 0.04 | 0.006 |  |  | 0.152 | 0.082
13619 | < 5 | < 1 | 39 | 5.2 | < 0.1 | > 1000 | 106 | 141 | 61 | > 1000 | 86.1 | 140 | 5.4 | 257 | 1.3 | 18.2 | < 0.1 | 3.03 | 11.3 | 92 | 0.5 | 39 | 0.1 | < 0.1 | 1.4 | 134 | 0.62 | 0.7 | 1600 | < 0.1 | 7 | < 2 | 3.1 | < 5 | 0.9 | 1.3 | < 3 | 30.6 | 68.47 | 16.27 | 0.52 | 0.043 | 0.06 | 0.41 | 5.33 | 6.28 | 0.005 | 0.49 | < 0.01 | 98.06 | 0.19 | 1.34 | 2.36 | 0.24 | 1.13 | 0.15 | 0.119 | 0.09 | 0.01 | 0.08 | 0.01 | 0.02 | < 0.005 | 0.02 | 0.004 |  | 0.22 | 0.399
13621 | < 5 | < 1 | 50 | 4.6 | < 0.1 | 22 | 4.3 | 39 | 10 | 34 | 64 | 143 | 3.3 | 188 | 2.1 | 0.34 | 0.1 | 1.55 | 9.86 | 107 | 1 | 25 | 0.3 | 0.7 | 2.2 | 36.4 | 1.11 | 2.8 | 1700 | < 0.1 | 78 | < 2 | 3.3 | 150 | 0.8 | < 0.1 | < 3 | 29 | 71.81 | 15.98 | 0.4 | 0.021 | 0.04 | 1.2 | 8.67 | 0.41 | 0.008 | 0.56 | 0.02 | 99.24 | 0.13 | 1.02 | 2.14 | 0.23 | 0.99 | 0.18 | 0.215 | 0.17 | 0.04 | 0.19 | 0.02 | 0.04 | 0.006 | 0.05 | 0.008
13622 | < 5 | < 1 | 39 | 4 | < 0.1 | 12 | 2.5 | 16 | 32 | 34 | 45.6 | 54 | 1.1 | 91 | 1 | 0.27 | 0.3 | 0.96 | 6.73 | 93 | 0.9 | 11 | 0.2 | 0.1 | 2 | 18.2 | 0.44 | 0.7 | 1800 | < 0.1 | 10 | < 2 | 10 | < 5 | 0.9 | 0.3 | < 3 | 32.8 | 72.47 | 16.79 | 0.45 | 0.02 | 0.04 | 0.88 | 9.29 | 0.38 | 0.008 | 0.41 | < 0.01 | 100.9 | 0.14 | 1.15 | 2.17 | 0.25 | 0.96 | 0.2 | 0.153 | 0.17 | 0.03 | 0.15 | 0.02 | 0.05 | 0.007 | 0.06 | 0.009
13623 | < 5 | < 1 | 37 | 3.4 | < 0.1 | 16 | 2.2 | 21 | 7 | 31 | 9.9 | 19 | 1 | 13.1 | < 0.5 | 0.24 | 0.3 | 0.62 | 3.14 | 164 | 1.3 | 13 | < 0.1 | 0.1 | 1.7 | 37.6 | 0.51 | 1 | 1500 | < 0.1 | 20 | < 2 | 17.9 | 14 | 0.7 | < 0.1 | < 3 | 30.5 | 73.06 | 16.77 | 0.57 | 0.032 | 0.1 | 1.01 | 8.44 | 0.31 | 0.011 | 0.34 | < 0.01 | 100.9 | 0.23 | 1.15 | 2.21 | 0.25 | 0.97 | 0.17 | 0.149 | 0.2 | 0.04 | 0.22 | 0.03 | 0.11 | 0.018 | 0.12 | 0.016
13625 | 22 | 3 | 16 | 1.4 | < 0.1 | 36 | 34.8 | 361 | 10 | 268 | 24 | 3 | 3 | 68.5 | 2.2 | 1.8 | 0.3 | 6 | 1.9 | 57 | 10.9 | 112 | 0.2 | 0.1 | 15.5 | > 2000 | 1.85 | 7.7 | 2200 | < 0.1 | 67 | 156 | 5.5 | 34 | 4.1 | 1 | < 3 | 23 | 84.68 | 7.69 | 1.67 | 0.051 | 0.44 | 0.91 | 1 | 1.37 | 0.264 | 0.09 | < 0.01 | 98.75 | 0.58 | 14.2 | 28.2 | 3.33 | 13.6 | 2.8 | 0.492 | 2.37 | 0.37 | 2.1 | 0.4 | 1.09 | 0.153 | 1.01 | 0.159 | 0.24
13626 | < 5 | 1 | 27 | 3 | < 0.1 | 32 | 47.5 | 413 | 17 | > 1000 | 201 | 386 | 0.9 | 105 | 2.2 | 9.22 | < 0.1 | 1.18 | 12.1 | 151 | 1.7 | 16 | 0.2 | < 0.1 | 21.8 | 78.7 | 1.1 | 2.8 | < 400 | < 0.1 | 10 | < 2 | 2.8 | 156 | 7 | 0.6 | < 3 | 31.7 | 70.43 | 15.43 | 0.92 | 0.164 | 0.15 | 0.45 | 3.63 | 7.48 | 0.035 | 0.32 | 0.03 | 99.22 | 0.22 | 1.18 | 1.66 | 0.14 | 0.4 | 0.1 | 0.095 | 0.12 | 0.04 | 0.26 | 0.05 | 0.14 | 0.021 | 0.2 | 0.03 |  | 0.13
13627 | < 5 | < 1 | 67 | 6.2 | < 0.1 | > 1000 | 25.3 | 81 | 33 | 415 | 62.8 | 123 | 4.6 | 158 | 0.9 | 2.9 | < 0.1 | 4.14 | 11.8 | 97 | 0.7 | 37 | 0.3 | < 0.1 | 1.7 | > 2000 | 0.74 | 0.6 | < 400 | < 0.1 | 22 | < 2 | 2.9 | < 5 | 1.1 | 0.2 | < 3 | 31.9 | 71.31 | 17.34 | 0.61 | 0.05 | 0.08 | 0.49 | 6.99 | 2.18 | 0.011 | 0.38 | < 0.01 | 99.62 | 0.17 | 0.96 | 1.29 | 0.13 | 0.37 | 0.06 | 0.03 | 0.07 | 0.02 | 0.12 | 0.01 | 0.02 | < 0.005 | 0.03 | 0.006 | 0.27 |  | 0.178
13628 | < 5 | 1 | 41 | 6.3 | < 0.1 | 14 | 1.7 | 12 | 26 | 23 | 64.5 | 15 | 3.1 | 37.6 | 0.8 | 0.21 | < 0.1 | 5.85 | 39.8 | 141 | 15.1 | 45 | 0.7 | < 0.1 | 1 | 45.9 | 0.43 | 0.5 | 1500 | < 0.1 | 19 | < 2 | 6.5 | < 5 | 29.4 | < 0.1 | < 3 | 32.1 | 65.61 | 19.69 | 2.82 | 1.718 | 0.08 | 0.71 | 9.62 | 0.2 | 0.012 | 0.11 | < 0.01 | 100.6 | 0.06 | 1.32 | 3.19 | 0.35 | 1.08 | 0.13 | 0.078 | 0.4 | 0.24 | 2.03 | 0.38 | 1.23 | 0.253 | 2.14 | 0.354
13629 | < 5 | 1 | 35 | 2.6 | < 0.1 | 27 | 20.3 | 123 | 11 | 644 | 37.6 | 8 | 0.8 | 7.44 | 3.2 | 4.3 | < 0.1 | 3.46 | 6.49 | 94 | 1.9 | 16 | 0.2 | 0.2 | 4.1 | 205 | 1.64 | 3.5 | 1700 | < 0.1 | 37 | < 2 | 2.7 | 138 | 3.7 | 0.3 | < 3 | 29.7 | 73.81 | 14.63 | 0.76 | 0.049 | 0.16 | 0.51 | 4.85 | 3.12 | 0.032 | 0.19 | 0.02 | 98.68 | 0.58 | 1.08 | 2.76 | 0.36 | 1.41 | 0.45 | 0.097 | 0.36 | 0.08 | 0.4 | 0.05 | 0.11 | 0.018 | 0.13 | 0.023
13630 | < 5 | 1 | 31 | 2.8 | < 0.1 | 27 | 21.9 | 270 | 7 | 884 | 24.3 | 6 | 0.3 | 12.4 | 1.5 | 6.08 | < 0.1 | 1.05 | 1.74 | 123 | 0.7 | 7 | 0.2 | < 0.1 | 5.4 | 158 | 1.82 | 1 | 1600 | < 0.1 | 15 | 8 | 5.9 | 15 | 3.4 | 0.4 | < 3 | 31.8 | 74.56 | 14.3 | 0.64 | 0.02 | 0.12 | 0.33 | 3.82 | 5.3 | 0.021 | 0.16 | < 0.01 | 99.71 | 0.45 | 0.51 | 1.02 | 0.11 | 0.46 | 0.19 | 0.082 | 0.07 | 0.02 | 0.11 | 0.03 | 0.07 | 0.009 | 0.04 | < 0.002
13631 | < 5 | < 1 | 41 | 4.6 | < 0.1 | 26 | 8.2 | 12 | 14 | 179 | 99.4 | 228 | 1.6 | 84 | < 0.5 | 1.35 | < 0.1 | 2.62 | 11.3 | 115 | 2.1 | 20 | 0.2 | 0.5 | 2.7 | 51.3 | 0.66 | 0.8 | 1800 | < 0.1 | 75 | < 2 | 1.6 | < 5 | 1.3 | 0.1 | < 3 | 30.3 | 71.81 | 15.83 | 0.83 | 0.081 | 0.05 | 0.71 | 8.25 | 1.1 | 0.009 | 0.46 | < 0.01 | 99.33 | 0.21 | 1.18 | 3.28 | 0.43 | 1.85 | 0.59 | 0.088 | 0.44 | 0.08 | 0.45 | 0.07 | 0.14 | 0.019 | 0.14 | 0.021
13632 | < 5 | 1 | 38 | 2.4 | 0.1 | 48 | 19.6 | 33 | 7 | 563 | 59.3 | 5 | 1.7 | 10.9 | 3.5 | 3.45 | < 0.1 | 3.51 | 11.6 | 25 | 1.9 | 29 | 0.3 | 0.3 | 6.4 | 351 | 2.4 | 3.8 | 1700 | < 0.1 | 64 | < 2 | 2.7 | 194 | 7.9 | 0.3 | < 3 | 29.5 | 85.37 | 8.99 | 1.07 | 0.068 | 0.19 | 0.27 | 1.97 | 2.02 | 0.043 | 0.1 | 0.03 | 100.9 | 0.77 | 1.08 | 2.73 | 0.35 | 0.96 | 0.31 | 0.028 | 0.27 | 0.06 | 0.3 | 0.05 | 0.11 | 0.021 | 0.15 | 0.022
13633 | 40 | 7 | 18 | 1.2 | < 0.1 | 1 | 2 | 1380 | 16 | 110 | 5.8 | 2 | 3.5 | 0.33 | < 0.5 | 0.33 | < 0.1 | 5.64 | 1.36 | 1220 | 11.3 | 151 | < 0.1 | < 0.1 | 19.9 | 20.5 | 1.64 | 50.6 | 1900 | 0.1 | 56 | < 2 | 4.8 | 115 | 4.3 | 0.5 | < 3 | 27.7 | 67.58 | 15.63 | 3.2 | 0.054 | 1.44 | 2.58 | 5.45 | 3.7 | 0.25 | 0.12 | 0.02 | 100.4 | 0.43 | 25.9 | 49.7 | 5.83 | 23.4 | 4.24 | 0.998 | 3.03 | 0.38 | 2 | 0.39 | 1.1 | 0.157 | 1.13 | 0.199
13634 | < 5 | < 1 | 40 | 2.8 | < 0.1 | 45 | 32.8 | 67 | 10 | > 1000 | 59.3 | 60 | 0.4 | 25.3 | 3.4 | 7.91 | < 0.1 | 0.88 | 7.48 | 63 | 1.9 | 7 | 0.5 | 0.2 | 3.5 | 150 | 1 | 0.7 | 1500 | < 0.1 | 23 | < 2 | 6 | 15 | 2.8 | 0.7 | < 3 | 32.7 | 71.42 | 16 | 0.61 | 0.066 | 0.08 | 0.56 | 4.83 | 4.9 | 0.015 | 0.33 | < 0.01 | 99.31 | 0.51 | 0.91 | 2.03 | 0.19 | 0.58 | 0.22 | 0.087 | 0.23 | 0.06 | 0.38 | 0.04 | 0.09 | 0.012 | 0.08 | 0.012 |  | 0.11
13635 | < 5 | < 1 | 38 | 4.4 | < 0.1 | 8 | 7 | < 3 | 7 | 50 | 129 | 184 | 3.2 | 289 | 0.6 | 0.38 | 0.2 | 1.63 | 5.79 | 38 | 2.9 | 25 | 0.3 | 0.3 | 1.8 | 28.1 | 0.74 | 0.5 | < 400 | < 0.1 | 7 | < 2 | < 0.5 | < 5 | 1.3 | < 0.1 | < 3 | 31 | 71.53 | 16.05 | 0.5 | 0.104 | 0.02 | 0.93 | 8.89 | 0.25 | 0.002 | 0.59 | < 0.01 | 98.9 | 0.04 | 1.93 | 4.22 | 0.41 | 1.23 | 0.4 | 0.139 | 0.39 | 0.1 | 0.59 | 0.06 | 0.12 | 0.016 | 0.11 | 0.016
13636 | < 5 | 1 | 32 | 3.1 | < 0.1 | 4 | 22.4 | 82 | 8 | 484 | 76.5 | 205 | 1.1 | 37.1 | 1.5 | 3.32 | 0.3 | 1.01 | 6.91 | 75 | 2 | 17 | 0.7 | 0.7 | 2.7 | 59 | 1.69 | 3 | 1900 | < 0.1 | 66 | < 2 | 35.1 | 206 | 2.2 | 0.3 | < 3 | 31.8 | 73.14 | 15.49 | 0.65 | 0.061 | 0.06 | 0.87 | 6.78 | 3.08 | 0.012 | 0.41 | 0.03 | 100.8 | 0.25 | 1.46 | 2.95 | 0.31 | 1.08 | 0.27 | 0.122 | 0.27 | 0.06 | 0.34 | 0.04 | 0.1 | 0.015 | 0.1 | 0.015
13637 | < 5 | < 1 | 31 | 3.1 | < 0.1 | 3 | 7.2 | 28 | 16 | 169 | 83.5 | 9 | 1.6 | 28.1 | 3.8 | 1.19 | 1.2 | 5.71 | 18.5 | 87 | 2.7 | 27 | 0.3 | < 0.1 | 3.6 | 59.3 | 1.18 | 0.7 | 2000 | < 0.1 | 10 | < 2 | 3.3 | 16 | 6.2 | < 0.1 | < 3 | 31.9 | 71.18 | 15.94 | 1.09 | 0.284 | 0.06 | 0.75 | 8.05 | 1 | 0.006 | 0.1 | < 0.01 | 98.82 | 0.35 | 1.41 | 2.98 | 0.27 | 0.71 | 0.15 | 0.067 | 0.16 | 0.06 | 0.4 | 0.07 | 0.2 | 0.044 | 0.34 | 0.054
13638 | < 5 | < 1 | 40 | 2.3 | 0.1 | 26 | 17.9 | 66 | 6 | 543 | 47.5 | 14 | 0.3 | 8.05 | 5 | 3.26 | 1.8 | 1.57 | 3.63 | 66 | 0.7 | 7 | 0.3 | < 0.1 | 1.3 | 318 | 1.87 | 1.1 | 1900 | < 0.1 | 28 | < 2 | 25.5 | 28 | 10.8 | 0.2 | < 3 | 27.9 | 78.82 | 12.09 | 0.86 | 0.058 | 0.19 | 0.32 | 3.65 | 2.44 | 0.037 | 0.06 | < 0.01 | 99.24 | 0.72 | 0.35 | 0.64 | 0.07 | 0.2 | 0.04 | 0.04 | 0.04 | 0.01 | 0.1 | 0.02 | 0.05 | 0.009 | 0.08 | 0.011
13639 | < 5 | 1 | 33 | 2.3 | < 0.1 | 15 | 14.1 | 70 | 5 | 338 | 35.7 | 38 | 0.2 | 11.7 | 2.1 | 2.2 | 0.4 | 1.32 | 1.61 | 125 | < 0.5 | 5 | 0.2 | < 0.1 | 6.2 | 198 | 1.78 | 3.9 | 1800 | < 0.1 | 14 | < 2 | 34.6 | 196 | 4.9 | < 0.1 | < 3 | 31.4 | 74.56 | 14.4 | 0.62 | 0.018 | 0.12 | 0.66 | 6.05 | 1.87 | 0.024 | 0.09 | 0.03 | 98.9 | 0.49 | 0.47 | 0.79 | 0.09 | 0.3 | 0.08 | 0.106 | 0.05 | 0.01 | 0.03 | < 0.01 | 0.01 | < 0.005 | < 0.01 | < 0.002
13640 | < 5 | < 1 | 24 | 2.5 | < 0.1 | 8 | 31.7 | 105 | 11 | 462 | 17.6 | 9 | < 0.1 | 3.58 | < 0.5 | 3.47 | < 0.1 | 0.97 | 0.61 | 117 | < 0.5 | 3 | 0.2 | 0.2 | 1.8 | 137 | 0.78 | 0.9 | 1900 | < 0.1 | 34 | < 2 | 5.5 | 19 | 0.9 | 0.3 | < 3 | 31.1 | 75.65 | 13.91 | 0.84 | 0.026 | 0.1 | 0.55 | 5.49 | 2.58 | 0.017 | 0.13 | < 0.01 | 99.46 | 0.17 | 0.35 | 0.55 | 0.06 | 0.17 | 0.06 | 0.088 | 0.05 | 0.01 | 0.05 | 0.01 | 0.02 | < 0.005 | 0.03 | 0.004
13641 | < 5 | < 1 | 27 | 2.7 | < 0.1 | 4 | 4.9 | 7 | 12 | 66 | 75 | 11 | 1.7 | 28.1 | 2.5 | 0.49 | 0.1 | 4.92 | 9.92 | 86 | 1.6 | 28 | 0.2 | < 0.1 | 1.7 | 49.9 | 0.95 | 0.7 | 2100 | < 0.1 | 14 | < 2 | 15.5 | 17 | 1.8 | < 0.1 | < 3 | 30.8 | 75.79 | 14.15 | 0.65 | 0.083 | 0.05 | 0.66 | 7.22 | 0.38 | 0.008 | 0.08 | < 0.01 | 99.18 | 0.1 | 1.29 | 2.83 | 0.31 | 1.07 | 0.33 | 0.077 | 0.26 | 0.06 | 0.32 | 0.04 | 0.13 | 0.023 | 0.19 | 0.032
13643 | < 5 | 1 | 25 | 2.4 | < 0.1 | 5 | 7.6 | 28 | 10 | 138 | 78.1 | 9 | 1.1 | 23.4 | 1.8 | 0.97 | 0.9 | 3.55 | 8.09 | 86 | 2 | 19 | 0.2 | 0.3 | 3.1 | 87.8 | 1.69 | 3.6 | 1900 | 0.3 | 25 | < 2 | 3.6 | 191 | 2.1 | 0.1 | < 3 | 31.9 | 77.84 | 13.49 | 0.75 | 0.082 | 0.07 | 0.67 | 6.55 | 0.77 | 0.016 | 0.09 | 0.03 | 100.8 | 0.44 | 1.17 | 2.24 | 0.25 | 0.9 | 0.29 | 0.078 | 0.29 | 0.07 | 0.39 | 0.05 | 0.15 | 0.023 | 0.18 | 0.031
13644 | < 5 | 1 | 36 | 2.4 | 0.1 | 20 | 32.3 | 164 | 10 | 841 | 40 | 7 | 0.3 | 5.09 | 3.2 | 5.88 | 2 | 3.42 | 9.44 | 96 | < 0.5 | 6 | 0.2 | 0.2 | 1.4 | 284 | 1.35 | 1.1 | 1900 | < 0.1 | 45 | 6 | 34.9 | 23 | 6.1 | 0.3 | < 3 | 30.9 | 76.45 | 13.82 | 0.76 | 0.019 | 0.16 | 0.38 | 3.43 | 4.65 | 0.032 | 0.1 | < 0.01 | 100.6 | 0.82 | 0.89 | 1.62 | 0.18 | 0.63 | 0.15 | 0.066 | 0.11 | 0.02 | 0.06 | 0.01 | 0.01 | < 0.005 | 0.02 | 0.004
13645 | < 5 | < 1 | 31 | 2.4 | < 0.1 | 11 | 16.1 | 164 | 10 | 712 | 26 | 7 | 0.5 | 3.54 | 1.9 | 5 | 1.8 | 2.2 | 3.4 | 91 | 0.7 | 9 | 0.4 | < 0.1 | 2.1 | 162 | 1.81 | 0.8 | 2000 | < 0.1 | 20 | < 2 | 1.1 | 20 | 4 | 0.3 | < 3 | 30.6 | 74.3 | 14.43 | 0.61 | 0.025 | 0.09 | 0.44 | 4.5 | 4.03 | 0.017 | 0.11 | < 0.01 | 99.09 | 0.54 | 0.72 | 1.43 | 0.16 | 0.56 | 0.17 | 0.084 | 0.14 | 0.02 | 0.12 | 0.02 | 0.05 | 0.009 | 0.07 | 0.011
13647 | < 5 | 1 | 24 | 2.9 | < 0.1 | 12 | 43.8 | 484 | 13 | > 1000 | 26.8 | 53 | 0.1 | 17.1 | 2.5 | 8.88 | 0.2 | 2.24 | 0.59 | 168 | < 0.5 | 4 | 0.2 | < 0.1 | 10 | 341 | 2.34 | 3.5 | 2100 | < 0.1 | 30 | < 2 | < 0.5 | 194 | 1.7 | 0.6 | < 3 | 32.3 | 72.68 | 14.34 | 0.65 | 0.186 | 0.04 | 0.37 | 5.12 | 4.57 | 0.006 | 0.16 | 0.03 | 98.52 | 0.41 | 0.64 | 1.07 | 0.12 | 0.51 | 0.09 | 0.095 | 0.07 | 0.01 | 0.06 | 0.01 | 0.03 | 0.005 | 0.06 | 0.011 |  | 0.11
13648 | < 5 | < 1 | 20 | 2.1 | < 0.1 | 22 | 7.3 | 28 | < 5 | 225 | 11.5 | 38 | 0.1 | 6.95 | < 0.5 | 1.78 | < 0.1 | 0.18 | 0.59 | 23 | 0.9 | 4 | 0.1 | < 0.1 | 1.8 | > 2000 | 1.66 | 1.4 | 2100 | < 0.1 | 25 | < 2 | 2.4 | 19 | 0.5 | < 0.1 | < 3 | 35.5 | 77.65 | 17.36 | 0.71 | 0.075 | 0.04 | 0.25 | 0.75 | 0.72 | 0.005 | 0.2 | < 0.01 | 98.11 | 0.35 | 0.74 | 1.42 | 0.18 | 0.56 | 0.26 | 0.029 | 0.2 | 0.04 | 0.19 | 0.03 | 0.06 | 0.008 | 0.06 | 0.008 | 1.86
13649 | < 5 | < 1 | 23 | 2.4 | < 0.1 | 20 | 54 | 452 | 10 | > 1000 | 21.9 | 8 | < 0.1 | 13.9 | < 0.5 | 9.6 | 0.5 | 0.43 | 0.45 | 120 | < 0.5 | 4 | 0.2 | < 0.1 | 2.1 | > 2000 | 1.36 | 1.1 | < 400 | < 0.1 | 21 | 3 | < 0.5 | 20 | 0.8 | 1 | < 3 | 28.9 | 76.24 | 15.18 | 0.52 | 0.057 | 0.12 | 0.22 | 3.11 | 4.31 | 0.01 | 0.1 | < 0.01 | 100.5 | 0.62 | 0.22 | 0.43 | 0.06 | 0.22 | 0.09 | 0.08 | 0.06 | 0.01 | 0.04 | 0.01 | 0.02 | < 0.005 | 0.04 | 0.011 | 0.47
13650 | 11 | 3 | 16 | 1.3 | 0.1 | 3 | 0.5 | 370 | 5 | 52 | 5.4 | 1 | 5.5 | 0.86 | < 0.5 | 0.23 | < 0.1 | 5 | 1.29 | 71 | 68.4 | 209 | 0.1 | < 0.1 | 11.4 | 9.9 | 2.37 | 5.2 | 2000 | < 0.1 | 59 | < 2 | < 0.5 | 93 | 7.4 | < 0.1 | < 3 | 24.7 | 73.12 | 12.23 | 3.11 | 0.06 | 0.45 | 1.22 | 4.5 | 2.19 | 0.31 | 0.06 | 0.01 | 98.17 | 0.9 | 27 | 61.5 | 7.97 | 35.9 | 8.94 | 1.3 | 9.6 | 1.69 | 11.4 | 2.42 | 7.4 | 1.15 | 7.98 | 1.26
13651 | < 5 | 1 | 22 | 2.1 | < 0.1 | 19 | 79.3 | 150 | < 5 | 912 | 7.5 | 104 | < 0.1 | 5.6 | 2.2 | 7.46 | < 0.1 | 0.14 | 0.13 | 50 | < 0.5 | 4 | < 0.1 | < 0.1 | 2.2 | 325 | 2.09 | 4.1 | < 400 | < 0.1 | 11 | < 2 | < 0.5 | 216 | 0.7 | 1.1 | < 3 | 25.3 | 73.98 | 15.4 | 0.97 | 0.034 | 0.3 | 0.1 | 3.37 | 3.27 | 0.004 | 0.03 | 0.03 | 98.98 | 1.51 | 0.14 | 0.23 | 0.03 | 0.1 | 0.01 | 0.009 | 0.01 | < 0.01 | 0.01 | < 0.01 | < 0.01 | < 0.005 | 0.01 | < 0.002

## QC
Report Number: A25-00296
Report Date: 24/2/2025
Analyte Symbol | V | Co | Ga | Ge | In | Sn | Cs | Ba | Pb | Rb | Nb | Be | Hf | Ta | W | Tl | Bi | Th | U | Sr | Y | Zr | Ag | Cd | Cu | Li | Mo | Ni | S | Te | Zn | Au | As | Cr | Sc | Sb | Se | Mass | SiO2 | Al2O3 | Fe2O3(T) | MnO | MgO | CaO | Na2O | K2O | TiO2 | P2O5 | Cr2O3 | Total | LOI | La | Ce | Pr | Nd | Sm | Eu | Gd | Tb | Dy | Ho | Er | Tm | Yb | Lu | Li | Rb | Sn | Ta
Unit Symbol | ppm | ppm | ppm | ppm | ppm | ppm | ppm | ppm | ppm | ppm | ppm | ppm | ppm | ppm | ppm | ppm | ppm | ppm | ppm | ppm | ppm | ppm | ppm | ppm | ppm | ppm | ppm | ppm | ppm | ppm | ppm | ppb | ppm | ppm | ppm | ppm | ppm | g | % | % | % | % | % | % | % | % | % | % | % | % | % | ppm | ppm | ppm | ppm | ppm | ppm | ppm | ppm | ppm | ppm | ppm | ppm | ppm | ppm | % | % | % | %
Detection Limit | 5 | 1 | 1 | 0.5 | 0.1 | 1 | 0.1 | 3 | 5 | 1 | 0.2 | 1 | 0.1 | 0.01 | 0.5 | 0.05 | 0.1 | 0.05 | 0.01 | 2 | 0.5 | 1 | 0.1 | 0.1 | 0.1 | 0.1 | 0.05 | 0.1 | 400 | 0.1 | 1 | 2 | 0.5 | 5 | 0.1 | 0.1 | 3 |  | 0.01 | 0.01 | 0.01 | 0.005 | 0.01 | 0.01 | 0.01 | 0.01 | 0.001 | 0.01 | 0.01 | 0.01 |  | 0.05 | 0.05 | 0.01 | 0.05 | 0.01 | 0.005 | 0.01 | 0.01 | 0.01 | 0.01 | 0.01 | 0.005 | 0.01 | 0.002 | 0.01 | 0.01 | 0.001 | 0.001
Analysis Method | FUS-MS | FUS-MS | FUS-MS | FUS-MS | FUS-MS | FUS-MS | FUS-MS | FUS-MS | FUS-MS | FUS-MS | FUS-MS | FUS-ICP | FUS-MS | FUS-MS | FUS-MS | FUS-MS | FUS-MS | FUS-MS | FUS-MS | FUS-MS | FUS-MS | FUS-ICP | TD-MS | TD-MS | TD-MS | TD-MS | TD-MS | TD-MS | TD-MS | TD-MS | TD-MS | INAA | INAA | INAA | INAA | INAA | INAA | INAA | FUS-ICP | FUS-ICP | FUS-ICP | FUS-ICP | FUS-ICP | FUS-ICP | FUS-ICP | FUS-ICP | FUS-ICP | FUS-ICP | FUS-ICP | FUS-ICP | GRAV | FUS-MS | FUS-MS | FUS-MS | FUS-MS | FUS-MS | FUS-MS | FUS-MS | FUS-MS | FUS-MS | FUS-MS | FUS-MS | FUS-MS | FUS-MS | FUS-MS | FUS-Na2O2 | FUS-MS-Na2O2 | FUS-MS-Na2O2 | FUS-MS-Na2O2
NIST 694 Meas | [38 empty] | 11.53 | 1.89 | 0.75 | 0.011 | 0.33 | 43.35 | 0.87 | 0.54 | 0.12 | 30.52 | 0.12
NIST 694 Cert | [38 empty] | 11.2 | 1.8 | 0.79 | 0.0116 | 0.33 | 43.6 | 0.86 | 0.51 | 0.11 | 30.2 | 0.1
NCS DC71305 (GBW 07113) Meas | [11 empty] | 4 | [9 empty] | 407 | [16 empty] | 71 | 12.64 | 3.32 | 0.143 | 0.14 | 0.61 | 2.53 | 5.48 | 0.282 | 0.04
NCS DC71305 (GBW 07113) Cert | [11 empty] | 4 | [9 empty] | 403 | [16 empty] | 72.8 | 13 | 3.21 | 0.14 | 0.16 | 0.59 | 2.57 | 5.43 | 0.3 | 0.05
NIST 696 Meas | [21 empty] | 1056 | [16 empty] | 3.78 | 54.47 | 8.62 | 0.005 | 0.02 | 0.03 |  | < 0.01 | 2.635 | 0.05
NIST 696 Cert | [21 empty] | 1037 | [16 empty] | 3.79 | 54.5 | 8.7 | 0.004 | 0.01 | 0.02 |  | 0.009 | 2.64 | 0.05
MP-1b Meas | [67 empty] | 1.55
MP-1b Cert | [67 empty] | 1.61
OREAS 101b (Fusion) Meas | [17 empty] | 35.9 | 366 |  | 162 | [30 empty] | 753 | 1280 | 120 | 375 |  | 7.52 |  | 4.97 | 29.8 | 6.02 | 17.8 | 2.61 | 17 | 2.53
OREAS 101b (Fusion) Cert | [17 empty] | 37.1 | 396 |  | 178 | [30 empty] | 789 | 1331 | 127 | 378 |  | 7.77 |  | 5.37 | 32.1 | 6.34 | 18.7 | 2.66 | 17.6 | 2.58
OREAS 101b (4 Acid) Meas | [24 empty] | 431 |  | 18.2 | 8.6
OREAS 101b (4 Acid) Cert | [24 empty] | 412 |  | 20.1 | 8.2
OREAS 101b (4 Acid) Meas | [24 empty] | 398 |  | 19.2 | 8.2
OREAS 101b (4 Acid) Cert | [24 empty] | 412 |  | 20.1 | 8.2
OREAS 98 (4 Acid) Meas | [22 empty] | 42.3 |  | > 10000 | [5 empty] | 1290
OREAS 98 (4 Acid) Cert | [22 empty] | 45.1 |  | 148000 | [5 empty] | 1360
OREAS 98 (4 Acid) Meas | [22 empty] | 42.6 |  | > 10000 | [5 empty] | 1260
OREAS 98 (4 Acid) Cert | [22 empty] | 45.1 |  | 148000 | [5 empty] | 1360
NCS DC86318 Meas | [6 empty] | 11.1 |  |  | 385 | [7 empty] | 68.9 |  |  | > 10000 | [30 empty] | 1980 | 421 | 725 | > 2000 | > 1000 | 18.8 | > 1000 | 477 | > 1000 | 583 | > 1000 | 265 | > 1000 | 253
NCS DC86318 Cert | [6 empty] | 11.88 |  |  | 369.42 | [7 empty] | 67 |  |  | 17008 | [30 empty] | 1960 | 432 | 737 | 3429 | 1725 | 18.91 | 2168 | 468 | 3224 | 560 | 1750 | 271 | 1844 | 264
USZ-25-2006 /RARE-EARTH ORE CGL 111 Meas | 148 | 34 | [5 empty] | 941 | 1080 | [10 empty] | > 10000 | 950 | [30 empty] | > 2000 | > 3000 | > 1000 | > 2000 | 867 | 199 | [6 empty] | 54.2
USZ-25-2006 /RARE-EARTH ORE CGL 111 Cert | 139 | 32.5 | [5 empty] | 917 | 1100 | [10 empty] | 22400 | 959 | [30 empty] | 19300 | 29000 | 2800 | 8800 | 900 | 211 | [6 empty] | 54.5
DNC-1a Meas | [21 empty] | 38 | [16 empty] | 46.9 | 18.28 | 9.94 | 0.152 | 10.01 | 11.85 | 1.96 | 0.21 | 0.489 | 0.08
DNC-1a Cert | [21 empty] | 38 | [16 empty] | 47.15 | 18.34 | 9.97 | 0.15 | 10.13 | 11.49 | 1.89 | 0.234 | 0.48 | 0.07
NCS DC86315 Meas | [68 empty] | 0.805
NCS DC86315 Cert | [68 empty] | 0.835
NCS DC86303 Meas | [66 empty] | 0.13
NCS DC86303 Cert | [66 empty] | 0.133
NCS DC86304 Meas | [65 empty] | 1.02 | 0.64 | 0.01
NCS DC86304 Cert | [65 empty] | 1.06 | 0.673 | 0.0097
NCS DC86304 Meas | [65 empty] | 1.04
NCS DC86304 Cert | [65 empty] | 1.06
BHVO-2 Meas | [21 empty] | 162 | [16 empty] | 48.61 | 13.58 | 12.44 |  | 6.98 | 11.8 | 2.25 | 0.5 | 2.736 | 0.26
BHVO-2 Cert | [21 empty] | 172 | [16 empty] | 49.9 | 13.5 | 12.3 |  | 7.23 | 11.4 | 2.22 | 0.52 | 2.73 | 0.27
USZ-42-2006 /RARE-EARTH ORE CGL 124 Meas | 115 | [6 empty] | 302 | 1640 |  | 36 | [6 empty] | 906 |  | 5010 | 157 | [30 empty] | > 2000 | > 3000 | > 1000 | > 2000 | 511 | 85 |  |  |  | 7.78 |  |  | 18.1
USZ-42-2006 /RARE-EARTH ORE CGL 124 Cert | 115 | [6 empty] | 307 | 1600 |  | 31 | [6 empty] | 946 |  | 4900 | 167 | [30 empty] | 21100 | 27600 | 2300 | 6500 | 539 | 87.22 |  |  |  | 7.86 |  |  | 17.85
OREAS 903 (4 Acid) Meas | [22 empty] | 0.5 | 0.2 | 6520 | 19.5 | 4.42 | 56.5 | 4600 |  | 24
OREAS 903 (4 Acid) Cert | [22 empty] | 0.432 | 0.2 | 6520 | 18.3 | 4.32 | 54 | 5000 |  | 24.3
OREAS 903 (4 Acid) Meas | [22 empty] | 0.5 | 0.2 | 6540 | 17.8 | 4.28 | 54.5 | 4800 |  | 24
OREAS 903 (4 Acid) Cert | [22 empty] | 0.432 | 0.2 | 6520 | 18.3 | 4.32 | 54 | 5000 |  | 24.3
Lithium Tetraborate FX-LT 100 lot#220610B Meas | [65 empty] | 8.07
Lithium Tetraborate FX-LT 100 lot#220610B Cert | [65 empty] | 8
Lithium Tetraborate FX-LT 100 lot#220610B Meas | [65 empty] | 7.97
Lithium Tetraborate FX-LT 100 lot#220610B Cert | [65 empty] | 8
Lithium Tetraborate FX-LT 100 lot#220610B Meas | [65 empty] | 7.99
Lithium Tetraborate FX-LT 100 lot#220610B Cert | [65 empty] | 8
Lithium Tetraborate FX-LT 100 lot#220610B Meas | [65 empty] | 8.14
Lithium Tetraborate FX-LT 100 lot#220610B Cert | [65 empty] | 8
Lithium Tetraborate FX-LT 100 lot#220610B Meas | [65 empty] | 8.17
Lithium Tetraborate FX-LT 100 lot#220610B Cert | [65 empty] | 8
Lithium Tetraborate FX-LT 100 lot#220610B Meas | [65 empty] | 8.12
Lithium Tetraborate FX-LT 100 lot#220610B Cert | [65 empty] | 8
REE-1 Meas |  | 1 |  |  |  | 498 | 1.1 | 102 |  | > 1000 | > 1000 |  | 492 |  |  |  |  | 759 | 141 | 128 | 5520 | [30 empty] | 1710 | > 3000 | 446 | 1530 | 408 | 24.5 | 426 | 112 | 877 | 210 | 716 | 111 | 706
REE-1 Cert |  | 1.58 |  |  |  | 498 | 1.07 | 100.1 |  | 1050 | 4050 |  | 479 |  |  |  |  | 719 | 137 | 129 | 5480 | [30 empty] | 1661 | 3960 | 435 | 1456 | 381 | 23.5 | 433 | 106 | 847 | 208 | 701 | 106 | 678
OREAS 96 (4 Acid) Meas | [22 empty] | 10.6 |  | > 10000 |  |  |  | 44500 |  | 420
OREAS 96 (4 Acid) Cert | [22 empty] | 11.5 |  | 39300 |  |  |  | 41900 |  | 457
Oreas 77b (4 Acid) Meas | [22 empty] | 1.5 | 1.1 | 3260 | 17 |  | > 10000 |  | 1.4 | 203
Oreas 77b (4 Acid) Cert | [22 empty] | 1.62 | 1.2 | 3426 | 18.8 |  | 113000 |  | 1.35 | 205
Oreas 77b (4 Acid) Meas | [22 empty] | 1.4 | 1.1 | 3090 | 15.4 |  | > 10000 |  | 1.4 | 203
Oreas 77b (4 Acid) Cert | [22 empty] | 1.62 | 1.2 | 3426 | 18.8 |  | 113000 |  | 1.35 | 205
Oreas 72b (4 Acid) Meas | [22 empty] | 0.3 | 0.2 | 220 | 32.3 | 4.38 | 6450 | 15300 | < 0.1 | 98
Oreas 72b (4 Acid) Cert | [22 empty] | 0.23 | 0.31 | 222 | 33.3 | 4.01 | 6860 | 14900 | 0.092 | 99
Oreas 72b (4 Acid) Meas | [22 empty] | 0.3 | 0.3 | 224 | 32.3 | 5.03 | 6540 | 14600 | < 0.1 | 104
Oreas 72b (4 Acid) Cert | [22 empty] | 0.23 | 0.31 | 222 | 33.3 | 4.01 | 6860 | 14900 | 0.092 | 99
W-2b Meas | 264 | 42 | 18 |  |  |  |  | 173 | 8 | 20 | 7.3 | < 1 | 2.5 |  |  |  |  | 2.3 | 0.52 | 194 | 20.7 | 94 | [16 empty] | 52.62 | 15.64 | 10.98 | 0.172 | 6.29 | 11.52 | 2.29 | 0.62 | 1.152 | 0.13 | 0.01 |  |  | 11 | 23.9 |  | 13.3 | 3.3 | 1 |  | 0.63 | 3.9 | 0.78 |  |  | 2.1 | 0.32
W-2b Cert | 260 | 43 | 17 |  |  |  |  | 170 | 9.3 | 21 | 7.9 | 1.3 | 2.6 |  |  |  |  | 2.4 | 0.53 | 190 | 23 | 100 | [16 empty] | 52.68 | 15.45 | 10.83 | 0.167 | 6.37 | 10.86 | 2.2 | 0.626 | 1.06 | 0.14 | 0.01 |  |  | 10 | 23 |  | 13 | 3.3 | 1 |  | 0.63 | 3.6 | 0.76 |  |  | 2.1 | 0.33
OREAS 683 (4 Acid) Meas | [22 empty] | 0.2 | < 0.1 | 401 | 6.9 | 1.25 | 1170 | 1300 |  | 93
OREAS 683 (4 Acid) Cert | [22 empty] | 0.172 | 0.072 | 404 | 6.51 | 1 | 1180 | 2050 |  | 92
OREAS 683 (4 Acid) Meas | [22 empty] | 0.2 | < 0.1 | 414 | 7.3 | 1.33 | 1230 | 4000 |  | 103
OREAS 683 (4 Acid) Cert | [22 empty] | 0.172 | 0.072 | 404 | 6.51 | 1 | 1180 | 2050 |  | 92
OREAS 148 (Peroxide Fusion) Meas | [65 empty] | 0.48 | 0.13 | 0.122
OREAS 148 (Peroxide Fusion) Cert | [65 empty] | 0.48 | 0.14 | 0.116
OREAS 148 (Peroxide Fusion) Meas | [65 empty] | 0.49
OREAS 148 (Peroxide Fusion) Cert | [65 empty] | 0.48
OREAS 70b (4 Acid) Meas | [22 empty] | 0.2 | 0.4 | 55.5 | 33.4 | 3.08 | 2000 | 2600 |  | 110
OREAS 70b (4 Acid) Cert | [22 empty] | 0.2 | 0.4 | 52 | 34.4 | 3.3 | 2180 | 3100 |  | 112
OREAS 70b (4 Acid) Meas | [22 empty] | 0.2 | 0.3 | 56.8 | 36.4 | 3.21 | 2160 | 3900 |  | 122
OREAS 70b (4 Acid) Cert | [22 empty] | 0.2 | 0.4 | 52 | 34.4 | 3.3 | 2180 | 3100 |  | 112
OREAS 620 (4 Acid) Meas | [22 empty] | 36.1 | 168 | 1700 | 19.8 | 8.19 | 19.4 | 25700 |  | > 10000
OREAS 620 (4 Acid) Cert | [22 empty] | 38.5 | 163 | 1730 | 20 | 9.47 | 15.2 | 24700 |  | 31500
OREAS 999 (Peroxide Fusion) Meas | [65 empty] | 2.56
OREAS 999 (Peroxide Fusion) Cert | [65 empty] | 2.67
OREAS 999 (Peroxide Fusion) Meas | [65 empty] | 2.61
OREAS 999 (Peroxide Fusion) Cert | [65 empty] | 2.67
DMMAS 126 Meas | [31 empty] | 1170 | 1650 | 66 | 7.7 | 4.5 | < 3
DMMAS 126 Cert | [31 empty] | 1211 | 1588 | 66 | 7.88 | 4.51 | 4.26
OREAS 601c (4 acid) Meas | [22 empty] | 45.4 | 2.8 | 1150 | 27.6 | 3.49 | 6.9 | 16800 | 5.6 | 410
OREAS 601c (4 acid) Cert | [22 empty] | 50.3 | 2.77 | 1160 | 26.7 | 3.66 | 6.83 | 15800 | 7.5 | 425
OREAS 601c (4 acid) Meas | [22 empty] | 44.2 | 2.7 | 1150 | 29 | 3.54 | 6.9 | 15900 | 5.8 | 432
OREAS 601c (4 acid) Cert | [22 empty] | 50.3 | 2.77 | 1160 | 26.7 | 3.66 | 6.83 | 15800 | 7.5 | 425
OREAS 504 (4 Acid) Meas | [22 empty] | 3 |  | > 10000 |  | 600 |  | 13400
OREAS 504 (4 Acid) Cert | [22 empty] | 3.13 |  | 11370 |  | 643 |  | 13700
OREAS 504 (4 Acid) Meas | [22 empty] | 2.8 |  | > 10000 |  | 637 |  | 15100
OREAS 504 (4 Acid) Cert | [22 empty] | 3.13 |  | 11370 |  | 643 |  | 13700
OREAS 752 (Peroxide Fusion) Meas |  |  | 17 | 5 |  | 232 | 66 | 58 |  | 652 | 51 |  |  | 43 |  |  |  | 1 | 8 |  | 2 | [30 empty] | 1.95 | 3.69 | 0.41 | 1.49 | 0.38 |  | 0.39 | 0.07 | 0.35 | 0.05 | 0.14 |  |  |  |  | 0.06 | 0.026 | 0.004
OREAS 752 (Peroxide Fusion) Cert |  |  | 18 | 6.4 |  | 238 | 66 | 57 |  | 659 | 54 |  |  | 41 |  |  |  | 0.97 | 8.44 |  | 1.9 | [30 empty] | 1.88 | 3.48 | 0.43 | 1.49 | 0.4 |  | 0.36 | 0.08 | 0.36 | 0.05 | 0.14 |  |  |  |  | 0.07 | 0.0238 | 0.004
SY-5 (Fusion ICP) Meas | [11 empty] | 5 | [9 empty] | 154 | [16 empty] | 50.2 | 14.09 |  | 0.131 | 3.24 | 7.43 | 4.12 | 4.23 | 1.814 | 2
SY-5 (Fusion ICP) Cert | [11 empty] | 4.62 | [9 empty] | 769 | [16 empty] | 50.1 | 14.35 |  | 0.1283 | 3.235 | 7.12 | 4.15 | 4.17 | 1.777 | 2.04
SY-5 (Fusion ICP) Meas | [11 empty] | 5 | [9 empty] | 154 | [16 empty] | 50.2 | 14.09 |  | 0.131 | 3.24 | 7.43 | 4.12 | 4.23 | 1.814 | 2
SY-5 (Fusion ICP) Cert | [11 empty] | 4.62 | [9 empty] | 769 | [16 empty] | 50.1 | 14.35 |  | 0.1283 | 3.235 | 7.12 | 4.15 | 4.17 | 1.777 | 2.04
OREAS 625 (4 Acid) Meas | [22 empty] | 10.4 | 84 | 1730 | 17.9 | 14.4 | 6 | 35800 | < 0.1 | > 10000
OREAS 625 (4 Acid) Cert | [22 empty] | 11.7 | 83 | 1710 | 17.9 | 12.3 | 5.98 | 38000 | 0.063 | 31700
13577 Orig | [66 empty] | 0.11
13577 Dup | [66 empty] | 0.11
13581 Orig | [22 empty] | 0.4 | 0.3 | 2.8 | > 2000 | 1.17 | 1.3 | 1400 | 0.1 | 48 | [34 empty] | 0.83
13581 Dup | [22 empty] | 0.4 | 0.2 | 2.9 | > 2000 | 0.97 | 1.3 | 1300 | < 0.1 | 47 | [34 empty] | 0.81
13592 Orig | [22 empty] | 0.4 | < 0.1 | 1.9 | > 2000 | 0.73 | 1 | 1600 | < 0.1 | 17
13592 Dup | [22 empty] | 0.2 | < 0.1 | 2.1 | > 2000 | 0.88 | 0.9 | 1600 | < 0.1 | 18
13600 Orig | 20 | 4 | 14 | 0.9 | < 0.1 | 1 | 1 | 396 | 22 | 120 | 3.7 | 1 | 3.4 | 0.3 | < 0.5 | 0.71 | < 0.1 | 8.83 | 1.92 | 193 | 6.1 | 133 | [9 empty] | < 2 | 4.3 | 150 | 3.2 | 0.1 | < 3 | 24.8 | 76.83 | 11.99 | 2.11 | 0.03 | 0.47 | 1.86 | 3.49 | 3 | 0.134 | 0.04 | 0.02 | 100.6 |  | 11.7 | 22.9 | 2.1 | 7.14 | 1.38 | 0.386 | 1.1 | 0.18 | 1.13 | 0.22 | 0.66 | 0.093 | 0.68 | 0.103
13600 Dup | 19 | 4 | 14 | 0.9 | < 0.1 | 1 | 1 | 392 | 22 | 119 | 3.8 | 1 | 3.5 | 0.28 | 2.9 | 0.63 | < 0.1 | 9.02 | 1.86 | 192 | 5.6 | 139 | [16 empty] | 76.24 | 12.05 | 2.07 | 0.03 | 0.46 | 1.83 | 3.43 | 2.95 | 0.136 | 0.03 | 0.02 | 99.87 |  | 11.5 | 22.7 | 2.06 | 7.16 | 1.46 | 0.394 | 1.07 | 0.17 | 1.05 | 0.2 | 0.59 | 0.086 | 0.64 | 0.121
13602 Orig | [22 empty] | 0.2 | < 0.1 | 3.1 | 47.7 | 1.29 | 3.8 | < 400 | < 0.1 | 4
13602 Dup | [22 empty] | 0.2 | < 0.1 | 3.5 | 47.8 | 1.01 | 3.6 | < 400 | < 0.1 | 4
13603 Orig | [65 empty] | 0.22
13603 Dup | [65 empty] | 0.21
13615 Orig | [22 empty] | 0.1 | 0.4 | 2.2 | 32.4 | 1.05 | 0.9 | < 400 | < 0.1 | 20
13615 Dup | [22 empty] | 0.1 | 0.4 | 2 | 32.4 | 0.72 | 0.9 | < 400 | < 0.1 | 19
13634 Orig | < 5 | < 1 | 39 | 2.8 | < 0.1 | 44 | 32.7 | 67 | 10 | > 1000 | 58.1 | 60 | 0.3 | 25.6 | 4 | 7.91 | < 0.1 | 0.9 | 7.42 | 62 | 1.9 | 7 | [16 empty] | 71.85 | 16.03 | 0.62 | 0.067 | 0.08 | 0.56 | 4.89 | 4.96 | 0.016 | 0.33 | < 0.01 | 99.91 |  | 0.93 | 2.02 | 0.19 | 0.6 | 0.24 | 0.081 | 0.23 | 0.06 | 0.37 | 0.04 | 0.08 | 0.01 | 0.07 | 0.01
13634 Dup | < 5 | < 1 | 40 | 2.9 | < 0.1 | 46 | 32.9 | 67 | 10 | > 1000 | 60.6 | 61 | 0.4 | 24.9 | 2.8 | 7.92 | < 0.1 | 0.87 | 7.53 | 63 | 1.9 | 7 | [16 empty] | 70.98 | 15.97 | 0.61 | 0.064 | 0.08 | 0.55 | 4.77 | 4.84 | 0.015 | 0.32 | < 0.01 | 98.71 |  | 0.9 | 2.04 | 0.19 | 0.56 | 0.21 | 0.092 | 0.24 | 0.06 | 0.38 | 0.04 | 0.09 | 0.013 | 0.09 | 0.014
13635 Orig | [22 empty] | 0.3 | 0.3 | 1.4 | 27.9 | 0.7 | 0.4 | < 400 | < 0.1 | 7 | 12 | < 0.5 | < 5 | 1.3 | < 0.1 | < 3 | 32.6
13635 Dup | [22 empty] | 0.3 | 0.2 | 2.1 | 28.3 | 0.78 | 0.6 | < 400 | < 0.1 | 7 | < 2 | < 0.5 | < 5 | 1.4 | < 0.1 | < 3 | 29.4
13649 Orig | [22 empty] | 0.2 | < 0.1 | 2.2 | > 2000 | 1.58 | 1.2 | < 400 | < 0.1 | 22
13649 Dup | [22 empty] | 0.2 | < 0.1 | 2 | > 2000 | 1.14 | 1.1 | < 400 | < 0.1 | 21
13651 Orig | < 5 | 1 | 22 | 2.1 | < 0.1 | 19 | 79.3 | 150 | < 5 | 912 | 7.5 | 104 | < 0.1 | 5.6 | 2.2 | 7.46 | < 0.1 | 0.14 | 0.13 | 50 | < 0.5 | 4 | < 0.1 | < 0.1 | 2.2 | 325 | 2.09 | 4.1 | < 400 | < 0.1 | 11 | < 2 | < 0.5 | 216 | 0.7 | 1.1 | < 3 | 25.3 | 73.98 | 15.4 | 0.97 | 0.034 | 0.3 | 0.1 | 3.37 | 3.27 | 0.004 | 0.03 | 0.03 | 98.98 | 1.51 | 0.14 | 0.23 | 0.03 | 0.1 | 0.01 | 0.009 | 0.01 | < 0.01 | 0.01 | < 0.01 | < 0.01 | < 0.005 | 0.01 | < 0.002
13651 Split Prep dup | < 5 | 1 | 22 | 2.1 | < 0.1 | 20 | 76.2 | 146 | < 5 | 875 | 8 | 101 | < 0.1 | 5.88 | 1 | 7.41 | < 0.1 | 0.14 | 0.13 | 49 | < 0.5 | 3 | 0.1 | < 0.1 | 2.7 | 298 | 1.91 | 5.1 | < 400 | < 0.1 | 12 | < 2 | < 0.5 | 243 | 0.7 | 1 | < 3 | 27 | 74.93 | 15.01 | 1 | 0.032 | 0.31 | 0.11 | 3.35 | 3.21 | 0.005 | 0.03 | 0.03 | 99.46 | 1.47 | 0.1 | 0.18 | 0.02 | 0.14 | 0.02 | 0.008 | < 0.01 | < 0.01 | < 0.01 | < 0.01 | < 0.01 | < 0.005 | < 0.01 | < 0.002
Method Blank | [31 empty] | < 2 | < 0.5 | < 5 | < 0.1 | < 0.1 | < 3 | 30
Method Blank | < 5 | < 1 | < 1 | < 0.5 | < 0.1 | < 1 | < 0.1 | < 3 | < 5 | < 1 | < 0.2 |  | < 0.1 | < 0.01 | < 0.5 | < 0.05 | < 0.1 | < 0.05 | < 0.01 | < 2 | < 0.5 | [30 empty] | < 0.05 | < 0.05 | < 0.01 | < 0.05 | < 0.01 | < 0.005 | < 0.01 | < 0.01 | < 0.01 | < 0.01 | < 0.01 | < 0.005 | < 0.01 | < 0.002
Method Blank | [11 empty] | < 1 | [9 empty] | 3 | [16 empty] | < 0.01 | < 0.01 | < 0.01 | < 0.005 | < 0.01 | < 0.01 | < 0.01 | < 0.01 | < 0.001 | < 0.01 | < 0.01 | 0.02
Method Blank | [22 empty] | < 0.1 | < 0.1 | 0.2 | 0.7 | 0.4 | < 0.1 | 1000 | < 0.1 | < 1
Method Blank | [22 empty] | < 0.1 | < 0.1 | 0.6 | 0.8 | 0.14 | 0.2 | 2500 | < 0.1 | < 1
Method Blank | [22 empty] | < 0.1 | < 0.1 | < 0.1 | 0.3 | 0.15 | < 0.1 | < 400 | < 0.1 | < 1
Method Blank | [65 empty] | < 0.01
Method Blank | [66 empty] | < 0.01 | < 0.001 | < 0.001
Method Blank | [65 empty] | < 0.01