## Results
Report Number: A25-00299
Report Date: 20/2/2025
Analyte Symbol | C-Total | Total S | C-Graph | V | Co | Ga | Ge | In | Sn | Cs | Ba | Pb | Rb | Nb | Be | Hf | Ta | W | Tl | Bi | Th | U | Sr | Y | Zr | Ag | Cd | Cu | Li | Mo | Ni | S | Te | Zn | Au | As | Cr | Sc | Sb | Se | Mass | FeO | SiO2 | Al2O3 | Fe2O3 | MnO | MgO | CaO | Na2O | K2O | TiO2 | P2O5 | Cr2O3 | Total | Total 2 | LOI | La | Ce | Pr | Nd | Sm | Eu | Gd | Tb | Dy | Ho | Er | Tm | Yb | Lu
Unit Symbol | % | % | % | ppm | ppm | ppm | ppm | ppm | ppm | ppm | ppm | ppm | ppm | ppm | ppm | ppm | ppm | ppm | ppm | ppm | ppm | ppm | ppm | ppm | ppm | ppm | ppm | ppm | ppm | ppm | ppm | ppm | ppm | ppm | ppb | ppm | ppm | ppm | ppm | ppm | g | % | % | % | % | % | % | % | % | % | % | % | % | % | % | % | ppm | ppm | ppm | ppm | ppm | ppm | ppm | ppm | ppm | ppm | ppm | ppm | ppm | ppm
Detection Limit | 0.01 | 0.01 | 0.05 | 5 | 1 | 1 | 0.5 | 0.1 | 1 | 0.1 | 3 | 5 | 1 | 0.2 | 1 | 0.1 | 0.01 | 0.5 | 0.05 | 0.1 | 0.05 | 0.01 | 2 | 0.5 | 1 | 0.1 | 0.1 | 0.1 | 0.1 | 0.05 | 0.1 | 400 | 0.1 | 1 | 2 | 0.5 | 5 | 0.1 | 0.1 | 3 |  | 0.1 | 0.01 | 0.01 | 0.01 | 0.005 | 0.01 | 0.01 | 0.01 | 0.01 | 0.001 | 0.01 | 0.01 | 0.01 | 0.01 |  | 0.05 | 0.05 | 0.01 | 0.05 | 0.01 | 0.005 | 0.01 | 0.01 | 0.01 | 0.01 | 0.01 | 0.005 | 0.01 | 0.002
Analysis Method | CS | CS | IR | FUS-MS | FUS-MS | FUS-MS | FUS-MS | FUS-MS | FUS-MS | FUS-MS | FUS-MS | FUS-MS | FUS-MS | FUS-MS | FUS-ICP | FUS-MS | FUS-MS | FUS-MS | FUS-MS | FUS-MS | FUS-MS | FUS-MS | FUS-ICP | FUS-MS | FUS-ICP | TD-MS | TD-MS | TD-MS | TD-MS | TD-MS | TD-MS | TD-MS | TD-MS | TD-MS | INAA | INAA | INAA | INAA | INAA | INAA | INAA | TITR | FUS-ICP | FUS-ICP | FUS-ICP | FUS-ICP | FUS-ICP | FUS-ICP | FUS-ICP | FUS-ICP | FUS-ICP | FUS-ICP | FUS-ICP | FUS-ICP | FUS-ICP | GRAV | FUS-MS | FUS-MS | FUS-MS | FUS-MS | FUS-MS | FUS-MS | FUS-MS | FUS-MS | FUS-MS | FUS-MS | FUS-MS | FUS-MS | FUS-MS | FUS-MS
10300 | 0.01 | < 0.01 | < 0.05 | < 5 | < 1 | 1 | 0.7 | < 0.1 | < 1 | < 0.1 | 4 | < 5 | 1 | 0.9 | < 1 | 2 | 0.09 | < 0.5 | < 0.05 | < 0.1 | 2.08 | 0.31 | 4 | 6.2 | 92 | < 0.1 | < 0.1 | 3.4 | 12.4 | 4.02 | 2.1 | 3000 | < 0.1 | 5 | 2 | < 0.5 | 61 | 0.5 | < 0.1 | < 3 | 36.9 | 0.5 | 97.16 | 0.5 | 0.21 | 0.007 | 0.02 | 0.02 | 0.01 | 0.02 | 0.062 | < 0.01 | 0.01 | 98.61 | 98.67 | 0.07 | 13.4 | 29 | 3.6 | 13.6 | 2.33 | 0.342 | 1.71 | 0.25 | 1.3 | 0.23 | 0.62 | 0.081 | 0.49 | 0.081
10301 | 21.3 | 2.14 | 18.9 | 100 | 11 | 11 | 0.5 | < 0.1 | 1 | 1.3 | 516 | < 5 | 97 | 8.7 | 2 | 4.1 | 0.69 | < 0.5 | 0.4 | < 0.1 | 5.67 | 3.5 | 391 | 21.7 | 181 | 0.2 | 0.8 | 45.2 | 36.1 | 13.6 | 41.4 | 21000 | 0.1 | 505 | < 2 | 2.6 | 47 | 9.9 | < 0.1 | < 3 | 28.7 | 2.2 | 40.52 | 9.49 | 2.74 | 0.051 | 3.43 | 9.88 | 0.42 | 4.59 | 0.823 | 0.55 | < 0.01 | 99.27 | 99.52 | 24.57 | 19.4 | 38.9 | 5.07 | 20.6 | 4.28 | 0.898 | 4.07 | 0.64 | 4.03 | 0.79 | 2.33 | 0.342 | 2.37 | 0.388
10302 | 0.44 | 0.08 | 0.4 | 191 | 33 | 27 | 2.4 | 0.1 | 2 | 1.7 | 499 | 5 | 99 | 18.4 | 1 | 5.6 | 1.01 | 1.5 | 0.47 | < 0.1 | 9.99 | 1.94 | 66 | 45.6 | 234 | < 0.1 | < 0.1 | 11.6 | 81.5 | 0.17 | 59.4 | 2300 | < 0.1 | 105 | 2 | < 0.5 | 94 | 27.4 | < 0.1 | < 3 | 39.8 | 11.1 | 55.3 | 18.94 | 2.03 | 0.158 | 2.37 | 1.67 | 2.44 | 3.69 | 1.518 | 0.26 | 0.01 | 99.67 | 100.9 | 0.21 | 49.6 | 104 | 13 | 51.3 | 10.6 | 2.15 | 9.57 | 1.5 | 8.89 | 1.76 | 4.95 | 0.701 | 4.61 | 0.786
10303 | 2.01 | 3.01 | 1.95 | 151 | 27 | 22 | 1.5 | 0.1 | 2 | 3.4 | 257 | < 5 | 117 | 14 | 2 | 5.5 | 1.01 | < 0.5 | 0.59 | < 0.1 | 10 | 2.12 | 87 | 35.3 | 225 | 0.2 | 0.1 | 48.8 | 106 | 3.27 | 54 | 24800 | < 0.1 | 106 | < 2 | < 0.5 | 59 | 17.4 | < 0.1 | < 3 | 35 | 8.5 | 57.34 | 16.63 | 0.59 | 0.056 | 2.66 | 2.9 | 2.02 | 3.09 | 1.409 | 0.19 | < 0.01 | 99.36 | 100.3 | 3.93 | 46.3 | 92.7 | 11.5 | 44.3 | 8.85 | 1.69 | 7.28 | 1.16 | 6.67 | 1.34 | 3.81 | 0.538 | 3.51 | 0.559
10304 | 5.02 | 3.78 | 4.78 | 153 | 28 | 22 | 1.1 | 0.1 | 2 | 2 | 199 | 8 | 112 | 16.4 | 2 | 5.2 | 1.39 | < 0.5 | 0.55 | 0.1 | 10.4 | 3.26 | 62 | 36.8 | 212 | 0.2 | < 0.1 | 77.9 | 69.6 | 4.05 | 62.9 | 30500 | < 0.1 | 44 | < 2 | < 0.5 | 45 | 14.4 | < 0.1 | < 3 | 35.3 | 6.1 | 53.28 | 15.55 | 2.93 | 0.031 | 2.89 | 2.2 | 3.04 | 4.87 | 1.205 | 0.19 | < 0.01 | 98.96 | 99.64 | 6.72 | 31.3 | 65.3 | 8.04 | 31.3 | 6.32 | 1.1 | 5.68 | 0.95 | 5.91 | 1.26 | 3.9 | 0.579 | 4.05 | 0.67
10305 | 8.3 | 2.07 | 0.48 | < 5 | < 1 | < 1 | 1.5 | < 0.1 | < 1 | 0.1 | 7 | < 5 | 1 | < 0.2 | < 1 | < 0.1 | 0.02 | < 0.5 | 0.05 | < 0.1 | 0.07 | 0.38 | 164 | 1.7 | 2 | < 0.1 | < 0.1 | 13.9 | 1.7 | 0.84 | < 0.1 | 17100 | < 0.1 | 24 | < 2 | 11.7 | 5 | 0.2 | < 0.1 | < 3 | 36.3 | 2.3 | 16.41 | 0.12 | 0.74 | 0.078 | 13.54 | 36.73 | 0.03 | 0.05 | 0.008 | 0.02 | < 0.01 | 97.84 | 98.1 | 27.8 | 1.65 | 2.97 | 0.35 | 1.43 | 0.33 | 0.206 | 0.32 | 0.04 | 0.22 | 0.04 | 0.11 | 0.016 | 0.11 | 0.02
10306 | 17.4 | 3.37 | 15.3 | 127 | 14 | 12 | 0.5 | < 0.1 | 1 | 0.6 | 346 | < 5 | 48 | 8.6 | 2 | 4 | 0.6 | < 0.5 | 0.3 | < 0.1 | 5.53 | 2.8 | 77 | 23.9 | 176 | 0.1 | < 0.1 | 35.7 | 28.9 | 7.75 | 46.5 | 33700 | < 0.1 | 40 | < 2 | 8.1 | 43 | 12 | < 0.1 | < 3 | 32.8 | 2.4 | 42.8 | 9.64 | 3.77 | 0.022 | 4 | 10.47 | 1.49 | 3.51 | 0.85 | 0.57 | < 0.01 | 99.12 | 99.39 | 19.59 | 15.4 | 38 | 5.33 | 22 | 4.85 | 0.808 | 4.39 | 0.72 | 4.49 | 0.91 | 2.5 | 0.35 | 2.38 | 0.362
10307 | 8.44 | 0.76 | 3 | 76 | < 1 | 12 | 0.8 | < 0.1 | < 1 | 4.4 | 67 | < 5 | 115 | 1.6 | 1 | 0.4 | 0.06 | < 0.5 | 0.75 | < 0.1 | 0.36 | 0.08 | 229 | 14.1 | 17 | < 0.1 | < 0.1 | 31.1 | 66.4 | 1.27 | 21.3 | 7300 | < 0.1 | 42 | < 2 | 2.3 | 37 | 7.7 | < 0.1 | < 3 | 40.1 | 2 | 28.62 | 5.53 | < 0.01 | 0.051 | 10.74 | 29.32 | 0.48 | 2.18 | 0.198 | 0.03 | < 0.01 | 99.72 | 99.94 | 20.64 | 27.1 | 41.7 | 4.25 | 14.6 | 2.42 | 0.933 | 2.17 | 0.34 | 2.12 | 0.47 | 1.44 | 0.202 | 1.48 | 0.225
10308 | 5.67 | 0.8 | < 0.05 | 6 | < 1 | 1 | 1 | < 0.1 | < 1 | 0.4 | 119 | < 5 | 6 | 1.6 | < 1 | < 0.1 | 0.02 | < 0.5 | 0.06 | < 0.1 | 0.27 | 0.39 | 157 | 2.6 | 6 | < 0.1 | < 0.1 | 21.7 | 4.1 | 1.3 | 9.3 | 6300 | < 0.1 | 23 | < 2 | 1.6 | < 5 | 0.4 | < 0.1 | < 3 | 39.4 | 2.7 | 26.43 | 0.41 | 0.35 | 0.087 | 18.45 | 28.5 | 0.05 | 0.2 | 0.03 | 0.04 | < 0.01 | 98.93 | 99.23 | 21.7 | 3.77 | 7.33 | 0.85 | 3.27 | 0.58 | 0.321 | 0.53 | 0.06 | 0.38 | 0.07 | 0.21 | 0.028 | 0.15 | 0.023
10309 | 10.6 | 0.04 | 0.11 | 16 | < 1 | 1 | < 0.5 | < 0.1 | < 1 | 0.2 | 111 | 5 | 7 | 3.1 | < 1 | 0.3 | 0.05 | < 0.5 | < 0.05 | 0.3 | 0.85 | 0.18 | 442 | 11.9 | 15 | < 0.1 | < 0.1 | 13.8 | 8.2 | 0.34 | 2.9 | 2000 | < 0.1 | 18 | 2 | 1.1 | 12 | 2.3 | < 0.1 | < 3 | 36.2 | 1.9 | 10.05 | 0.98 | 0.15 | 0.11 | 2.48 | 46.12 | 0.09 | 0.3 | 0.08 | 0.02 | < 0.01 | 98.69 | 98.91 | 36.38 | 7.18 | 14.1 | 1.71 | 6.77 | 1.56 | 0.619 | 1.58 | 0.28 | 1.86 | 0.4 | 1.17 | 0.153 | 1.01 | 0.134
10310 | 0.12 | 0.81 | < 0.05 | 169 | 28 | 25 | 2.3 | 0.1 | 3 | 4.5 | 945 | 6 | 171 | 17.8 | 2 | 5 | 1.07 | 1.2 | 0.81 | 0.1 | 9.17 | 1.57 | 58 | 28.8 | 210 | 0.2 | < 0.1 | 44.1 | 147 | 1.08 | 55.2 | 8900 | < 0.1 | 88 | < 2 | < 0.5 | 147 | 22.3 | < 0.1 | < 3 | 41 | 8.5 | 55.53 | 18.5 | 2.6 | 0.049 | 3.32 | 1.19 | 0.9 | 6.03 | 1.442 | 0.08 | 0.03 | 99.59 | 100.5 | 1.44 | 37.2 | 80.9 | 9.37 | 35 | 6.56 | 1.31 | 5.18 | 0.87 | 5.39 | 1.13 | 3.33 | 0.504 | 3.48 | 0.52
10311 | 0.37 | 0.09 | 0.3 | 170 | 42 | 25 | 3.4 | 0.1 | 4 | 22.1 | 312 | 8 | 172 | 17.4 | 2 | 5.6 | 1.05 | 0.8 | 0.8 | < 0.1 | 9.68 | 1.28 | 75 | 34 | 220 | < 0.1 | < 0.1 | 23.1 | 132 | 0.2 | 56.6 | 3000 | < 0.1 | 101 | < 2 | 2.8 | 73 | 23.1 | 0.9 | < 3 | 39.3 | 10 | 59.04 | 17.46 | 1.48 | 0.196 | 2.74 | 1.28 | 1.16 | 4.06 | 1.471 | 0.16 | 0.01 | 99.71 | 100.8 | 0.68 | 39.6 | 87 | 9.95 | 39 | 7.48 | 1.31 | 6.42 | 1.05 | 6.47 | 1.27 | 3.63 | 0.549 | 3.75 | 0.571
10312 | 1.85 | 1.12 | 1.81 | 104 | 10 | 19 | 1.4 | < 0.1 | 2 | 4.8 | 450 | < 5 | 224 | 14.3 | 2 | 4.4 | 0.89 | < 0.5 | 1.3 | < 0.1 | 6.66 | 1.86 | 515 | 15 | 179 | 0.2 | < 0.1 | 45.5 | 19 | 1.82 | 20.9 | 12400 | < 0.1 | 23 | < 2 | < 0.5 | 129 | 14.3 | < 0.1 | < 3 | 38.7 | 2 | 55.4 | 15.03 | 2.43 | 0.019 | 2.76 | 8.36 | 1.14 | 8.25 | 0.888 | 0.09 | 0.02 | 100.4 | 100.6 | 4.01 | 6.49 | 18.3 | 2.56 | 10.8 | 2.24 | 0.544 | 2.13 | 0.39 | 2.64 | 0.57 | 1.58 | 0.244 | 1.53 | 0.226
10313 | 0.03 | < 0.01 | < 0.05 | 46 | 8 | 19 | 1.1 | < 0.1 | 1 | 2.2 | 1370 | 16 | 114 | 5.7 | 2 | 3.2 | 0.38 | < 0.5 | 0.35 | 0.1 | 5.92 | 1.44 | 1220 | 12.6 | 133 | < 0.1 | < 0.1 | 9.9 | 18.1 | 1.83 | 44.4 | < 400 | < 0.1 | 39 | 4 | 2.6 | 98 | 4 | 0.2 | < 3 | 33.5 | 0.7 | 67.63 | 15.86 | 2.3 | 0.052 | 1.44 | 2.5 | 5.28 | 3.63 | 0.253 | 0.13 | 0.02 | 100.3 | 100.4 | 0.53 | 27.2 | 53 | 6.16 | 23.6 | 4.36 | 1.03 | 3.27 | 0.41 | 2.25 | 0.42 | 1.14 | 0.179 | 1.18 | 0.197
10314 | 7.28 | 0.99 | 1.69 | 59 | 6 | 11 | 0.5 | < 0.1 | 1 | 1 | 160 | < 5 | 57 | 7.1 | 1 | 2.9 | 0.39 | < 0.5 | 0.22 | < 0.1 | 4.41 | 1.27 | 540 | 18 | 126 | 0.1 | < 0.1 | 26.8 | 22.5 | 1.13 | 22.2 | 9000 | < 0.1 | 22 | < 2 | < 0.5 | 28 | 7 | < 0.1 | < 3 | 38.2 | 3.7 | 28.68 | 8.33 | < 0.01 | 0.037 | 3.36 | 31.65 | 0.72 | 2.07 | 0.542 | 0.09 | < 0.01 | 98.89 | 99.31 | 19.92 | 23.4 | 43.4 | 5.01 | 18.9 | 3.64 | 0.775 | 3.26 | 0.52 | 3.14 | 0.63 | 1.79 | 0.263 | 1.7 | 0.271
10315 | 0.19 | 0.02 | 0.12 | 103 | 19 | 13 | 1.7 | 0.1 | 1 | 1.2 | 193 | 9 | 51 | 9.4 | < 1 | 4.9 | 0.6 | < 0.5 | 0.26 | < 0.1 | 6.05 | 1.16 | 85 | 23 | 228 | < 0.1 | < 0.1 | 27.8 | 21 | 0.07 | 33.4 | 2100 | < 0.1 | 82 | < 2 | < 0.5 | 54 | 10.3 | 0.1 | < 3 | 40.5 | 6 | 76.63 | 9.8 | 0.75 | 0.045 | 1.26 | 0.94 | 0.69 | 1.77 | 1.037 | 0.09 | < 0.01 | 99.45 | 100.1 | 0.48 | 25 | 52 | 6.08 | 23.5 | 4.49 | 1.04 | 3.76 | 0.65 | 4.09 | 0.87 | 2.65 | 0.388 | 2.62 | 0.419
10316 | 24.4 | < 0.01 | 23.6 | 216 | 1 | 17 | 0.8 | < 0.1 | 5 | 1.4 | 480 | 13 | 100 | 11 | < 1 | 5.7 | 0.8 | 1.1 | 0.5 | 0.3 | 5.89 | 2.19 | 206 | 1.8 | 240 | < 0.1 | < 0.1 | 8.6 | 6.1 | 0.31 | 3.9 | 2200 | < 0.1 | 22 | < 2 | 0.8 | 135 | 3.9 | < 0.1 | < 3 | 32 | 0.9 | 53.31 | 11.21 | < 0.01 | 0.007 | 2.08 | 0.67 | 0.82 | 4.64 | 1.013 | 0.05 | 0.04 | 100.3 | 100.4 | 25.59 | 2.27 | 3.39 | 0.33 | 1.29 | 0.28 | 0.324 | 0.28 | 0.06 | 0.35 | 0.07 | 0.22 | 0.03 | 0.19 | 0.03
10317 | 0.36 | 0.06 | 0.34 | 90 | 8 | 15 | 2.3 | < 0.1 | 1 | 2.3 | 431 | 5 | 90 | 8.4 | 1 | 4.9 | 0.71 | 2 | 0.29 | < 0.1 | 6.29 | 1.35 | 48 | 27.4 | 228 | < 0.1 | < 0.1 | 10.7 | 35.8 | 0.19 | 15.2 | 2400 | < 0.1 | 31 | < 2 | 2.4 | 40 | 9.1 | < 0.1 | < 3 | 36.1 | 2.6 | 72.57 | 10.48 | 0.9 | 0.017 | 3.47 | 1.82 | 2.14 | 4.36 | 1.066 | 0.13 | < 0.01 | 100.6 | 100.9 | 1.06 | 26.7 | 53.7 | 6.71 | 26.9 | 5.62 | 1.09 | 5.01 | 0.81 | 4.92 | 1.01 | 2.84 | 0.403 | 2.71 | 0.411
10318 | 0.42 | 0.01 | 0.4 | 191 | 29 | 24 | 2.5 | 0.1 | 1 | 4.9 | 755 | 14 | 214 | 19.1 | < 1 | 6.8 | 0.99 | < 0.5 | 1.12 | < 0.1 | 10.5 | 1.69 | 42 | 24.8 | 296 | 0.2 | < 0.1 | 7.4 | 40.6 | 0.72 | 47 | 1900 | < 0.1 | 41 | < 2 | 1.9 | 64 | 22.2 | < 0.1 | < 3 | 37.1 | 8.8 | 52.83 | 17.14 | 1.17 | 0.053 | 3.96 | 0.52 | 0.65 | 10.3 | 1.935 | 0.23 | 0.01 | 99.63 | 100.6 | 2.07 | 23 | 51.7 | 6.89 | 27.9 | 6.03 | 1.95 | 5.17 | 0.83 | 4.9 | 0.98 | 2.79 | 0.405 | 2.9 | 0.456
10319 | 0.02 | 0.21 | < 0.05 | 502 | 47 | 24 | 2.4 | 0.2 | 5 | 0.2 | 39 | < 5 | 7 | 5.6 | 2 | 5.3 | 0.31 | < 0.5 | 0.09 | 0.2 | 1.58 | 1.21 | 83 | 55.6 | 196 | < 0.1 | 0.3 | 34.8 | 5.8 | 0.08 | 27.4 | 2900 | < 0.1 | 180 | 8 | < 0.5 | 125 | 43.7 | < 0.1 | < 3 | 47.2 | 12.1 | 52.2 | 12.77 | 4.36 | 0.272 | 4.57 | 8.49 | 1.34 | 0.74 | 2.523 | 0.25 | 0.02 | 99.63 | 101 | 0.03 | 10.4 | 29.6 | 4.76 | 23.2 | 7.19 | 2.2 | 8.57 | 1.5 | 10.1 | 2.12 | 6.27 | 0.899 | 6.12 | 0.966
10320 | 2.99 | 0.43 | 0.35 | 52 | 6 | 13 | 2.4 | 0.1 | 1 | 0.9 | 222 | < 5 | 77 | 8.4 | 2 | 3.2 | 0.55 | < 0.5 | 0.31 | < 0.1 | 5.64 | 1.44 | 458 | 20.6 | 138 | < 0.1 | < 0.1 | 27.6 | 29 | 0.5 | 30 | 5400 | < 0.1 | 24 | < 2 | < 0.5 | 35 | 7.9 | < 0.1 | < 3 | 37.6 | 2.9 | 48.64 | 10.57 | 0.93 | 0.053 | 2.93 | 19.62 | 1.25 | 2.5 | 0.552 | 0.07 | < 0.01 | 100 | 100.3 | 10.05 | 24.3 | 51.5 | 6.18 | 23.7 | 4.64 | 0.895 | 4 | 0.64 | 3.91 | 0.76 | 2.23 | 0.325 | 2.15 | 0.357
10321 | 4.65 | 0.04 | 4.39 | 181 | 9 | 22 | 2.7 | 0.1 | 2 | 4.8 | 544 | 11 | 177 | 9.5 | < 1 | 5.8 | 0.54 | < 0.5 | 0.89 | < 0.1 | 7.89 | 1.14 | 55 | 16.2 | 245 | < 0.1 | < 0.1 | 13.7 | 59.8 | 0.09 | 10.1 | 2100 | < 0.1 | 29 | < 2 | 0.8 | 49 | 22.6 | < 0.1 | < 3 | 34.3 | 5 | 52.57 | 16.13 | 0.6 | 0.058 | 3.58 | 0.68 | 0.96 | 11.24 | 1.752 | 0.13 | < 0.01 | 98.39 | 98.94 | 5.7 | 27.8 | 60.2 | 7.59 | 30.3 | 6.1 | 1.63 | 5.06 | 0.7 | 3.76 | 0.64 | 1.63 | 0.207 | 1.36 | 0.223
10322 | 6.64 | 2.58 | 0.09 | 13 | < 1 | 1 | 0.5 | < 0.1 | < 1 | 0.1 | 67 | < 5 | 1 | 0.6 | < 1 | 0.2 | 0.07 | < 0.5 | 0.05 | 0.4 | 0.28 | 0.12 | 223 | 12.2 | 11 | < 0.1 | < 0.1 | 55 | 2.2 | 0.88 | 1.5 | 17200 | < 0.1 | 16 | < 2 | 6 | 28 | 3.9 | 0.2 | < 3 | 40 | 2.7 | 21.48 | 0.36 | 2.46 | 0.091 | 15.82 | 33.12 | 0.12 | 0.05 | 0.034 | 0.08 | < 0.01 | 95.82 | 96.12 | 19.55 | 10.5 | 28.5 | 4.06 | 17.3 | 3.6 | 1.04 | 2.94 | 0.47 | 2.59 | 0.46 | 1.16 | 0.126 | 0.64 | 0.074
10323 | 2.25 | 1.92 | < 0.05 | < 5 | < 1 | 2 | 1.8 | 0.1 | < 1 | 0.4 | 66 | < 5 | 3 | < 0.2 | < 1 | 0.2 | 0.01 | < 0.5 | < 0.05 | 0.1 | 0.64 | 0.44 | 119 | 2.9 | 9 | < 0.1 | < 0.1 | 15 | 18.4 | 1.28 | 3.5 | 15600 | < 0.1 | 36 | 4 | 5.4 | 7 | 0.6 | 0.3 | < 3 | 39.6 | 3.2 | 43.86 | 0.54 | 1.7 | 0.096 | 15.58 | 27.32 | 0.17 | 0.08 | 0.03 | 0.02 | < 0.01 | 98.59 | 98.95 | 6.02 | 4.82 | 8.77 | 0.97 | 3.57 | 0.6 | 0.329 | 0.55 | 0.07 | 0.46 | 0.08 | 0.25 | 0.034 | 0.22 | 0.032
10324 | 1.69 | 2.81 | 1.52 | 66 | 22 | 10 | 2.7 | 0.1 | 1 | 1.1 | 351 | < 5 | 54 | 3.7 | 1 | 1.7 | 0.34 | < 0.5 | 0.32 | 0.2 | 4.04 | 1.18 | 51 | 17.3 | 81 | 0.2 | < 0.1 | 83.5 | 37.5 | 4.49 | 39.4 | 28900 | < 0.1 | 9 | < 2 | < 0.5 | 28 | 8.3 | 0.2 | < 3 | 36 | 5.8 | 64.39 | 6.6 | 0.6 | 0.046 | 5.43 | 6.12 | 0.41 | 4.09 | 0.537 | 0.06 | < 0.01 | 98.59 | 99.24 | 4.52 | 17.8 | 36.7 | 4.54 | 18.1 | 3.75 | 0.745 | 3.24 | 0.55 | 3.38 | 0.66 | 1.86 | 0.254 | 1.8 | 0.269
10325 | 0.03 | < 0.01 | < 0.05 | < 5 | 2 | 14 | 1.3 | 0.1 | 3 | 0.5 | 367 | 5 | 49 | 8.4 | 1 | 6 | 0.87 | 1.8 | 0.18 | 0.6 | 5.02 | 1.28 | 75 | 67.6 | 234 | 0.2 | < 0.1 | 12.9 | 7.2 | 4.56 | 6.7 | 2700 | < 0.1 | 58 | < 2 | < 0.5 | 64 | 6.8 | < 0.1 | < 3 | 29 | 2.3 | 74.8 | 12.29 | 0.45 | 0.059 | 0.46 | 1.19 | 4.44 | 2.15 | 0.293 | 0.05 | 0.01 | 99.4 | 99.65 | 0.94 | 27.1 | 60.9 | 7.88 | 33.3 | 8.6 | 1.21 | 9.4 | 1.68 | 11.1 | 2.33 | 7.31 | 1.07 | 7.73 | 1.22
10326 | 0.32 | 0.06 | 0.27 | 170 | 30 | 24 | 2.6 | 0.1 | 2 | 4 | 273 | 8 | 140 | 16.6 | 1 | 5.9 | 0.97 | < 0.5 | 0.71 | < 0.1 | 9.48 | 1.89 | 72 | 38.1 | 239 | < 0.1 | < 0.1 | 4.6 | 112 | 0.1 | 55.7 | 2100 | < 0.1 | 57 | < 2 | < 0.5 | 142 | 24.2 | < 0.1 | < 3 | 39.9 | 10.7 | 53.02 | 17.47 | 1.91 | 0.155 | 2.95 | 1.77 | 3.08 | 4.98 | 1.668 | 0.17 | 0.02 | 98.55 | 99.75 | 0.66 | 47.4 | 99 | 11.9 | 47 | 9.26 | 2.07 | 7.97 | 1.27 | 7.59 | 1.51 | 4.31 | 0.616 | 4.16 | 0.653
10327 | 0.28 | 0.17 | 0.24 | 15 | 3 | 17 | 1.1 | < 0.1 | 1 | 6.1 | 1030 | 12 | 222 | 5.5 | 1 | 4 | 0.59 | < 0.5 | 1.4 | < 0.1 | 4.3 | 3.37 | 784 | 19.4 | 165 | < 0.1 | < 0.1 | 3.3 | 19.5 | 2.04 | 2.4 | 3500 | < 0.1 | 44 | < 2 | < 0.5 | < 5 | 3.3 | < 0.1 | < 3 | 33.6 | 2.5 | 64.75 | 15.46 | 0.11 | 0.046 | 0.61 | 1.93 | 0.62 | 12.46 | 0.282 | 0.15 | < 0.01 | 99.52 | 99.8 | 0.64 | 14.6 | 31.2 | 3.8 | 14.6 | 3.11 | 0.723 | 2.82 | 0.51 | 3.15 | 0.65 | 1.91 | 0.283 | 2.03 | 0.328
10328 | 7.89 | 0.75 | 1.43 | 58 | 5 | 8 | 0.5 | 0.1 | 1 | 0.7 | 155 | < 5 | 45 | 6.4 | < 1 | 2.2 | 0.35 | < 0.5 | 0.23 | < 0.1 | 2.89 | 1.11 | 471 | 21.9 | 88 | 0.1 | < 0.1 | 22 | 16.6 | 1.11 | 15.3 | 6200 | < 0.1 | 36 | < 2 | < 0.5 | 29 | 7.8 | < 0.1 | < 3 | 35.5 | 3.1 | 27.75 | 6.21 | 0.25 | 0.03 | 2.57 | 33.82 | 0.53 | 1.74 | 0.461 | 0.09 | < 0.01 | 99.12 | 99.46 | 22.61 | 21.6 | 44.6 | 5.56 | 22.4 | 4.71 | 0.794 | 4.25 | 0.68 | 3.92 | 0.78 | 2.16 | 0.297 | 1.99 | 0.303
10329 | 7.08 | 6.85 | 6.13 | 81 | 37 | 13 | 0.9 | 0.1 | 2 | 0.2 | 34 | < 5 | 4 | 9.1 | 3 | 3.6 | 0.59 | < 0.5 | 0.06 | 0.1 | 4.59 | 2.27 | 206 | 35.9 | 158 | 0.2 | < 0.1 | 126 | 41.1 | 4.34 | 86.5 | 50100 | 0.2 | 32 | < 2 | 2.7 | 47 | 10.4 | 0.1 | < 3 | 33.6 | 8.5 | 44.68 | 11.23 | 5.23 | 0.036 | 2.24 | 13.22 | 0.95 | 0.13 | 0.695 | 0.5 | < 0.01 | 98.14 | 99.09 | 10.69 | 28.2 | 68.7 | 9.31 | 36.8 | 7.54 | 1.24 | 7.24 | 1.26 | 7.53 | 1.41 | 3.77 | 0.511 | 3.29 | 0.493
10330 | 0.41 | 0.01 | 0.39 | 137 | 34 | 24 | 3.4 | 0.1 | 2 | 2.6 | 312 | 5 | 116 | 16.6 | 2 | 5.6 | 0.93 | < 0.5 | 0.49 | < 0.1 | 9.84 | 1.43 | 72 | 25.4 | 241 | < 0.1 | < 0.1 | 8.1 | 69.8 | 0.23 | 37.7 | 1800 | < 0.1 | 114 | < 2 | < 0.5 | 72 | 21.8 | < 0.1 | < 3 | 36 | 9.5 | 60.15 | 16.89 | 1.12 | 0.171 | 2.96 | 1.68 | 1.96 | 2.98 | 1.5 | 0.17 | 0.01 | 99.75 | 100.8 | 0.61 | 35.2 | 78.4 | 8.56 | 31.4 | 6.24 | 1.24 | 5.09 | 0.79 | 4.93 | 0.94 | 2.83 | 0.409 | 2.82 | 0.455
10331 | 0.15 | 0.02 | < 0.05 | 26 | 2 | 3 | 1.1 | < 0.1 | 1 | 0.1 | 9 | < 5 | 2 | 4 | < 1 | 3 | 0.19 | < 0.5 | < 0.05 | < 0.1 | 2.22 | 0.8 | 18 | 15.1 | 146 | < 0.1 | < 0.1 | 4 | 5.3 | 2.24 | 7.4 | 2400 | < 0.1 | 7 | < 2 | 0.8 | 209 | 3.9 | < 0.1 | < 3 | 37.6 | 1.1 | 88.9 | 2.45 | 0.3 | 0.02 | 1.91 | 2.71 | 0.98 | 0.12 | 0.363 | 0.05 | 0.04 | 99.41 | 99.54 | 0.53 | 12.3 | 24 | 2.72 | 10 | 1.94 | 0.417 | 2 | 0.36 | 2.4 | 0.51 | 1.49 | 0.216 | 1.5 | 0.238
10332 | 7.66 | < 0.01 | 7.26 | 90 | 8 | 16 | 2.4 | 0.1 | 3 | 0.3 | 391 | 6 | 59 | 13.5 | 2 | 5.8 | 0.77 | 0.8 | 0.16 | < 0.1 | 1.88 | 1 | 1127 | 13.2 | 220 | < 0.1 | < 0.1 | 3.9 | 13.9 | < 0.05 | 10.5 | 2200 | < 0.1 | 22 | < 2 | 1.6 | 64 | 13.1 | < 0.1 | < 3 | 34.6 | 3.5 | 53.67 | 12.25 | 0.61 | 0.031 | 3.57 | 10.81 | 3.61 | 2.78 | 1.015 | < 0.01 | < 0.01 | 99.29 | 99.68 | 7.41 | 7.35 | 24 | 3.63 | 15.7 | 3.45 | 0.938 | 2.84 | 0.46 | 2.73 | 0.51 | 1.42 | 0.195 | 1.31 | 0.207
10333 | 2.14 | 0.06 | 2.06 | 101 | 12 | 17 | 1.2 | < 0.1 | 3 | 12.2 | 1010 | 18 | 203 | 17.6 | 3 | 6.7 | 1.34 | < 0.5 | 0.94 | < 0.1 | 20.4 | 5.44 | 301 | 26 | 302 | 0.1 | 0.1 | 51.2 | 33.6 | 1.39 | 44.5 | 2500 | < 0.1 | 72 | 3 | 23 | 136 | 12.1 | 0.8 | < 3 | 30.4 | 4 | 63.3 | 15.02 | 1.11 | 0.074 | 2.34 | 3.82 | 2.71 | 3.84 | 0.86 | 0.23 | 0.02 | 100.1 | 100.6 | 2.84 | 38.5 | 74.6 | 8.47 | 31.6 | 6.11 | 1.28 | 5.19 | 0.76 | 4.74 | 0.94 | 2.6 | 0.395 | 2.56 | 0.399
10334 | 1 | 0.09 | 0.05 | 13 | 2 | 4 | 1.3 | < 0.1 | 1 | < 0.1 | 28 | < 5 | 4 | 3.8 | < 1 | 4.4 | 0.21 | < 0.5 | < 0.05 | < 0.1 | 3.76 | 1.05 | 255 | 11.7 | 242 | < 0.1 | < 0.1 | 11 | 6.5 | 1.74 | 9.1 | 3200 | < 0.1 | 7 | < 2 | 1.2 | 38 | 3.2 | < 0.1 | < 3 | 39 | 1.3 | 80.58 | 2.8 | 0.11 | 0.014 | 1.31 | 8.64 | 1.03 | 0.23 | 0.352 | 0.11 | < 0.01 | 99.85 | 99.99 | 3.41 | 15 | 29.3 | 3.37 | 12.5 | 2.31 | 0.368 | 2.15 | 0.34 | 2.04 | 0.43 | 1.3 | 0.183 | 1.26 | 0.21
10335 | 1.59 | 0.05 | 0.05 | 39 | 2 | 12 | 1.9 | 0.1 | 3 | 0.5 | 261 | 7 | 44 | 18.4 | 3 | 46.8 | 0.98 | < 0.5 | 0.16 | < 0.1 | 2.82 | 2.16 | 627 | 30.7 | 2858 | < 0.1 | < 0.1 | 3.2 | 19 | < 0.05 | 5.5 | 2100 | < 0.1 | 129 | < 2 | < 0.5 | 88 | 7.6 | < 0.1 | < 3 | 40.7 | 4.8 | 49.56 | 6.07 | 0.16 | 0.096 | 5.95 | 23.77 | 1.32 | 1.38 | 0.998 | < 0.01 | 0.01 | 99.31 | 99.85 | 5.17 | 25.5 | 64.1 | 8.59 | 35.1 | 7.22 | 1.31 | 5.79 | 0.95 | 6.02 | 1.18 | 3.65 | 0.567 | 4.09 | 0.732
10336 | 11.6 | 0.01 | 0.5 | 10 | < 1 | 2 | < 0.5 | < 0.1 | < 1 | 0.2 | 131 | < 5 | 10 | 1.6 | < 1 | 1.4 | 0.04 | < 0.5 | 0.05 | < 0.1 | 1.79 | 0.33 | 2454 | 10.5 | 67 | < 0.1 | < 0.1 | 5.3 | 5.1 | 0.9 | < 0.1 | 1700 | < 0.1 | 8 | < 2 | 2 | 14 | 1.2 | < 0.1 | < 3 | 35.1 | 0.5 | 6.84 | 1.11 | < 0.01 | 0.009 | 1.03 | 49.38 | 0.28 | 0.31 | 0.089 | 0.04 | < 0.01 | 98.52 | 98.57 | 38.94 | 20 | 35.3 | 3.7 | 12.6 | 2.07 | 0.355 | 1.66 | 0.26 | 1.69 | 0.34 | 0.96 | 0.133 | 0.94 | 0.142
10337 | 0.33 | 0.07 | 0.25 | 187 | 28 | 30 | 3.2 | 0.1 | 1 | 1 | 361 | 5 | 49 | 20.7 | < 1 | 7 | 0.88 | < 0.5 | 0.22 | < 0.1 | 11.4 | 1.3 | 83 | 45.2 | 311 | < 0.1 | 0.1 | 10.4 | 27.6 | 0.57 | 41.8 | 2700 | < 0.1 | 104 | < 2 | < 0.5 | 165 | 28.8 | < 0.1 | < 3 | 39.4 | 10 | 56.3 | 23.14 | 2.64 | 0.05 | 1.86 | 0.64 | 0.36 | 1.78 | 1.744 | 0.03 | 0.02 | 99.26 | 100.4 | 0.76 | 48.7 | 95.4 | 11.1 | 43.2 | 8.76 | 1.32 | 8.56 | 1.45 | 8.71 | 1.71 | 4.92 | 0.719 | 5.11 | 0.784
10338 | 0.02 | 0.31 | < 0.05 | 179 | 20 | 29 | 2.1 | 0.1 | < 1 | 1.5 | 862 | 11 | 178 | 22.7 | 2 | 9.1 | 0.89 | < 0.5 | 0.61 | < 0.1 | 14.6 | 1.71 | 178 | 63.5 | 356 | < 0.1 | < 0.1 | 31.4 | 110 | 0.22 | 35.1 | 4600 | < 0.1 | 24 | 5 | < 0.5 | 189 | 26 | 0.2 | < 3 | 38.7 | 6.7 | 53.19 | 22.16 | 1.52 | 0.05 | 4.08 | 0.44 | 0.72 | 8.12 | 1.589 | 0.06 | 0.03 | 100.1 | 100.9 | 1.53 | 66.3 | 127 | 15 | 57 | 10.7 | 2.96 | 10.1 | 1.78 | 11.3 | 2.41 | 7.18 | 1.07 | 7.14 | 1.13
10339 | 10.4 | 0.22 | 0.38 | 16 | < 1 | 3 | < 0.5 | < 0.1 | < 1 | 0.8 | 486 | < 5 | 22 | 4.1 | < 1 | 1.3 | 0.19 | < 0.5 | 0.12 | < 0.1 | 2.43 | 1.15 | 4387 | 6.8 | 48 | < 0.1 | < 0.1 | 24.2 | 8.2 | 0.72 | 2.6 | 2800 | < 0.1 | 11 | < 2 | 0.9 | 10 | 1.9 | < 0.1 | < 3 | 38.3 | 1.2 | 11.45 | 2.05 | < 0.01 | 0.01 | 1.04 | 46.48 | 0.39 | 0.61 | 0.171 | 0.06 | < 0.01 | 98.37 | 98.51 | 35.18 | 7.24 | 14.9 | 1.72 | 6.7 | 1.34 | 0.235 | 1.18 | 0.19 | 1.15 | 0.23 | 0.68 | 0.103 | 0.68 | 0.1
10340 | 1.94 | 1.13 | 1.49 | 101 | 12 | 18 | 1.1 | 0.1 | 2 | 3.8 | 376 | 6 | 128 | 16.9 | 3 | 5.4 | 0.98 | < 0.5 | 0.6 | < 0.1 | 7.08 | 3.26 | 1065 | 8.3 | 220 | 0.2 | < 0.1 | 27.8 | 83.5 | 2.52 | 27.7 | 8900 | < 0.1 | 63 | < 2 | < 0.5 | 123 | 13.9 | < 0.1 | < 3 | 38.3 | 4.8 | 49.37 | 14.84 | 0.25 | 0.036 | 3.71 | 15.38 | 2.35 | 3.12 | 1.048 | 0.21 | 0.02 | 98.06 | 98.59 | 2.97 | 7.93 | 18.9 | 2.54 | 10.1 | 2.22 | 0.484 | 1.94 | 0.33 | 1.79 | 0.33 | 0.89 | 0.118 | 0.72 | 0.113
10341 | 4.41 | < 0.01 | 3.52 | 11 | 1 | 17 | 1 | < 0.1 | < 1 | 0.8 | 706 | 6 | 176 | 3.5 | < 1 | 4.4 | 0.12 | < 0.5 | 0.68 | < 0.1 | 1.7 | 0.56 | 354 | 16.3 | 214 | < 0.1 | < 0.1 | 1.8 | 6.3 | 0.43 | 3.6 | 2400 | < 0.1 | 9 | < 2 | < 0.5 | 9 | 2 | < 0.1 | < 3 | 35.1 | 1.3 | 59.48 | 15.45 | < 0.01 | 0.019 | 0.76 | 5.37 | 2.65 | 9.35 | 0.184 | 0.05 | < 0.01 | 100.3 | 100.4 | 5.76 | 36.3 | 55.5 | 5.58 | 18.9 | 3.13 | 0.807 | 2.69 | 0.41 | 2.56 | 0.55 | 1.6 | 0.247 | 1.72 | 0.3
10342 | 0.32 | 0.02 | < 0.05 | 12 | 1 | 3 | 0.9 | < 0.1 | 1 | < 0.1 | 9 | < 5 | 1 | 4.7 | < 1 | 7.3 | 0.2 | < 0.5 | < 0.05 | < 0.1 | 0.48 | 0.29 | 99 | 6.5 | 392 | < 0.1 | < 0.1 | 3 | 9 | 1.96 | 4.6 | 2700 | < 0.1 | 31 | < 2 | 1.5 | 224 | 3 | < 0.1 | < 3 | 37.9 | 2 | 85.27 | 1.83 | 0.31 | 0.038 | 1.66 | 5.64 | 0.74 | 0.06 | 0.226 | < 0.01 | 0.03 | 98.66 | 98.88 | 0.87 | 6.79 | 15.3 | 1.98 | 7.89 | 1.52 | 0.242 | 1.36 | 0.21 | 1.23 | 0.24 | 0.7 | 0.11 | 0.86 | 0.143
10343 | 10.2 | 0.01 | 0.37 | 14 | < 1 | 3 | 0.5 | < 0.1 | < 1 | 0.6 | 308 | < 5 | 23 | 2.3 | < 1 | 1.3 | 0.08 | < 0.5 | 0.11 | < 0.1 | 0.6 | 0.31 | 3207 | 10.2 | 56 | < 0.1 | < 0.1 | 7.5 | 6 | 0.37 | 1.4 | 1400 | < 0.1 | 16 | < 2 | < 0.5 | 15 | 2.3 | < 0.1 | < 3 | 37.7 | 1.1 | 12.93 | 2.29 | < 0.01 | 0.013 | 1.29 | 45.22 | 0.41 | 0.73 | 0.156 | 0.01 | < 0.01 | 98.47 | 98.59 | 34.38 | 14.2 | 27.2 | 3.14 | 11.4 | 2.15 | 0.379 | 1.78 | 0.29 | 1.74 | 0.35 | 1 | 0.143 | 0.96 | 0.156

## QC
Report Number: A25-00299
Report Date: 20/2/2025
Analyte Symbol | C-Total | Total S | C-Graph | V | Co | Ga | Ge | In | Sn | Cs | Ba | Pb | Rb | Nb | Be | Hf | Ta | W | Tl | Bi | Th | U | Sr | Y | Zr | Ag | Cd | Cu | Li | Mo | Ni | S | Te | Zn | Au | As | Cr | Sc | Sb | Se | Mass | FeO | SiO2 | Al2O3 | Fe2O3 | MnO | MgO | CaO | Na2O | K2O | TiO2 | P2O5 | Cr2O3 | Total | Total 2 | La | Ce | Pr | Nd | Sm | Eu | Gd | Tb | Dy | Ho | Er | Tm | Yb | Lu
Unit Symbol | % | % | % | ppm | ppm | ppm | ppm | ppm | ppm | ppm | ppm | ppm | ppm | ppm | ppm | ppm | ppm | ppm | ppm | ppm | ppm | ppm | ppm | ppm | ppm | ppm | ppm | ppm | ppm | ppm | ppm | ppm | ppm | ppm | ppb | ppm | ppm | ppm | ppm | ppm | g | % | % | % | % | % | % | % | % | % | % | % | % | % | % | ppm | ppm | ppm | ppm | ppm | ppm | ppm | ppm | ppm | ppm | ppm | ppm | ppm | ppm
Detection Limit | 0.01 | 0.01 | 0.05 | 5 | 1 | 1 | 0.5 | 0.1 | 1 | 0.1 | 3 | 5 | 1 | 0.2 | 1 | 0.1 | 0.01 | 0.5 | 0.05 | 0.1 | 0.05 | 0.01 | 2 | 0.5 | 1 | 0.1 | 0.1 | 0.1 | 0.1 | 0.05 | 0.1 | 400 | 0.1 | 1 | 2 | 0.5 | 5 | 0.1 | 0.1 | 3 |  | 0.1 | 0.01 | 0.01 | 0.01 | 0.005 | 0.01 | 0.01 | 0.01 | 0.01 | 0.001 | 0.01 | 0.01 | 0.01 | 0.01 | 0.05 | 0.05 | 0.01 | 0.05 | 0.01 | 0.005 | 0.01 | 0.01 | 0.01 | 0.01 | 0.01 | 0.005 | 0.01 | 0.002
Analysis Method | CS | CS | IR | FUS-MS | FUS-MS | FUS-MS | FUS-MS | FUS-MS | FUS-MS | FUS-MS | FUS-MS | FUS-MS | FUS-MS | FUS-MS | FUS-ICP | FUS-MS | FUS-MS | FUS-MS | FUS-MS | FUS-MS | FUS-MS | FUS-MS | FUS-ICP | FUS-MS | FUS-ICP | TD-MS | TD-MS | TD-MS | TD-MS | TD-MS | TD-MS | TD-MS | TD-MS | TD-MS | INAA | INAA | INAA | INAA | INAA | INAA | INAA | TITR | FUS-ICP | FUS-ICP | FUS-ICP | FUS-ICP | FUS-ICP | FUS-ICP | FUS-ICP | FUS-ICP | FUS-ICP | FUS-ICP | FUS-ICP | FUS-ICP | FUS-ICP | FUS-MS | FUS-MS | FUS-MS | FUS-MS | FUS-MS | FUS-MS | FUS-MS | FUS-MS | FUS-MS | FUS-MS | FUS-MS | FUS-MS | FUS-MS | FUS-MS
NIST 694 Meas | [42 empty] | 11.75 | 1.92 |  | 0.011 | 0.33 | 42.49 | 0.86 | 0.53 | 0.12 | 30.75 | 0.12
NIST 694 Cert | [42 empty] | 11.2 | 1.8 |  | 0.0116 | 0.33 | 43.6 | 0.86 | 0.51 | 0.11 | 30.2 | 0.1
NCS DC71305 (GBW 07113) Meas | [14 empty] | 4 | [7 empty] | 44 |  | 424 | [17 empty] | 71.63 | 12.62 |  | 0.142 | 0.14 | 0.6 | 2.53 | 5.49 | 0.279 | 0.05
NCS DC71305 (GBW 07113) Cert | [14 empty] | 4 | [7 empty] | 43 |  | 403 | [17 empty] | 72.8 | 13 |  | 0.14 | 0.16 | 0.59 | 2.57 | 5.43 | 0.3 | 0.05
BaSO4 Meas |  | 14.3
BaSO4 Cert |  | 14
BaSO4 Meas |  | 14.5
BaSO4 Cert |  | 14
BaSO4 Meas |  | 14.4
BaSO4 Cert |  | 14
NIST 696 Meas | [24 empty] | 1073 | [17 empty] | 3.91 | 53.99 |  | < 0.005 | 0.02 | 0.03 |  | < 0.01 | 2.691 | 0.06
NIST 696 Cert | [24 empty] | 1037 | [17 empty] | 3.79 | 54.5 |  | 0.004 | 0.01 | 0.02 |  | 0.009 | 2.64 | 0.05
Graphite Powder Meas | > 50.0
Graphite Powder Cert | 99.99
Graphite Powder Meas | > 50.0
Graphite Powder Cert | 99.99
JGb-2 Meas | [41 empty] | 5.2
JGb-2 Cert | [41 empty] | 5.41
JGb-2 Meas | [41 empty] | 5.2
JGb-2 Cert | [41 empty] | 5.41
JGb-2 Meas | [41 empty] | 5.3
JGb-2 Cert | [41 empty] | 5.41
JGb-2 Meas | [41 empty] | 5.3
JGb-2 Cert | [41 empty] | 5.41
JGb-2 Meas | [41 empty] | 5.3
JGb-2 Cert | [41 empty] | 5.41
JGb-2 Meas | [41 empty] | 5.3
JGb-2 Cert | [41 empty] | 5.41
OREAS 101b (Fusion) Meas |  |  |  | 77 | 46 | [15 empty] | 38.8 | 390 |  | 173 | [31 empty] | 774 | 1320 | 127 | 390 | 50 | 7.74 |  | 5.39 | 32.3 | 6.53 | 19.1 | 2.8 | 18.6 | 2.81
OREAS 101b (Fusion) Cert |  |  |  | 80 | 47 | [15 empty] | 37.1 | 396 |  | 178 | [31 empty] | 789 | 1331 | 127 | 378 | 48 | 7.77 |  | 5.37 | 32.1 | 6.34 | 18.7 | 2.66 | 17.6 | 2.58
OREAS 101b (4 Acid) Meas | [27 empty] | 443 |  | 18.3 | 9.5
OREAS 101b (4 Acid) Cert | [27 empty] | 412 |  | 20.1 | 8.2
OREAS 101b (4 Acid) Meas | [27 empty] | 421 |  | 18.3 | 8.4
OREAS 101b (4 Acid) Cert | [27 empty] | 412 |  | 20.1 | 8.2
OREAS 101b (4 Acid) Meas | [27 empty] | 420 |  | 19 | 8.6
OREAS 101b (4 Acid) Cert | [27 empty] | 412 |  | 20.1 | 8.2
OREAS 101b (4 Acid) Meas | [27 empty] | 431 |  | 18.2 | 8.6
OREAS 101b (4 Acid) Cert | [27 empty] | 412 |  | 20.1 | 8.2
OREAS 101b (4 Acid) Meas | [27 empty] | 398 |  | 19.2 | 8.2
OREAS 101b (4 Acid) Cert | [27 empty] | 412 |  | 20.1 | 8.2
OREAS 98 (4 Acid) Meas | [25 empty] | 42.7 |  | > 10000 | [5 empty] | 1190
OREAS 98 (4 Acid) Cert | [25 empty] | 45.1 |  | 148000 | [5 empty] | 1360
OREAS 98 (4 Acid) Meas | [25 empty] | 41.4 |  | > 10000 | [5 empty] | 1140
OREAS 98 (4 Acid) Cert | [25 empty] | 45.1 |  | 148000 | [5 empty] | 1360
OREAS 98 (4 Acid) Meas | [25 empty] | 42.3 |  | > 10000 | [5 empty] | 1290
OREAS 98 (4 Acid) Cert | [25 empty] | 45.1 |  | 148000 | [5 empty] | 1360
OREAS 98 (4 Acid) Meas | [25 empty] | 42.6 |  | > 10000 | [5 empty] | 1260
OREAS 98 (4 Acid) Cert | [25 empty] | 45.1 |  | 148000 | [5 empty] | 1360
NCS DC86318 Meas | [9 empty] | 11.7 |  |  | 393 | [7 empty] | 73 |  |  | > 10000 | [31 empty] | > 2000 | 439 | 762 | > 2000 | > 1000 | 19.6 | > 1000 | 485 | > 1000 | 590 | > 1000 | 262 | > 1000 | 258
NCS DC86318 Cert | [9 empty] | 11.88 |  |  | 369.42 | [7 empty] | 67 |  |  | 17008 | [31 empty] | 1960 | 432 | 737 | 3429 | 1725 | 18.91 | 2168 | 468 | 3224 | 560 | 1750 | 271 | 1844 | 264
USZ-25-2006 /RARE-EARTH ORE CGL 111 Meas |  |  |  | 152 | 34 | [5 empty] | 975 | 1060 | [11 empty] | 941 | [31 empty] | > 2000 | > 3000 | > 1000 | > 2000 | 873 | 204 | [6 empty] | 50.2
USZ-25-2006 /RARE-EARTH ORE CGL 111 Cert |  |  |  | 139 | 32.5 | [5 empty] | 917 | 1100 | [11 empty] | 959 | [31 empty] | 19300 | 29000 | 2800 | 8800 | 900 | 211 | [6 empty] | 54.5
DNC-1a Meas | [22 empty] | 147 |  | 38 | [17 empty] | 47.2 | 18.51 |  | 0.147 | 10.04 | 11.47 | 1.93 | 0.21 | 0.488 | 0.07
DNC-1a Cert | [22 empty] | 144 |  | 38 | [17 empty] | 47.15 | 18.34 |  | 0.15 | 10.13 | 11.49 | 1.89 | 0.234 | 0.48 | 0.07
BHVO-2 Meas | [22 empty] | 379 |  | 157 | [17 empty] | 50.22 | 13.4 |  |  | 7.15 | 11.59 | 2.24 | 0.5 | 2.727 | 0.27
BHVO-2 Cert | [22 empty] | 389 |  | 172 | [17 empty] | 49.9 | 13.5 |  |  | 7.23 | 11.4 | 2.22 | 0.52 | 2.73 | 0.27
USZ-42-2006 /RARE-EARTH ORE CGL 124 Meas |  |  |  | 121 | [6 empty] | 314 | 1470 |  | 35 | [9 empty] | 162 | [31 empty] | > 2000 | > 3000 | > 1000 | > 2000 | 524 | 88 |  |  |  | 7.64 |  |  | 16.9
USZ-42-2006 /RARE-EARTH ORE CGL 124 Cert |  |  |  | 115 | [6 empty] | 307 | 1600 |  | 31 | [9 empty] | 167 | [31 empty] | 21100 | 27600 | 2300 | 6500 | 539 | 87.22 |  |  |  | 7.86 |  |  | 17.85
GS311-4 Meas | 1.1 | 0.54
GS311-4 Cert | 1.11 | 0.54
GS311-4 Meas | 1.12 | 0.54
GS311-4 Cert | 1.11 | 0.54
GS311-4 Meas | 1.11 | 0.55
GS311-4 Cert | 1.11 | 0.54
OREAS 903 (4 Acid) Meas | [25 empty] | 0.4 | 0.2 | 6790 | 17.9 | 4.24 | 54.8 | 4600 |  | 24
OREAS 903 (4 Acid) Cert | [25 empty] | 0.432 | 0.2 | 6520 | 18.3 | 4.32 | 54 | 5000 |  | 24.3
OREAS 903 (4 Acid) Meas | [25 empty] | 0.5 | 0.2 | 6710 | 17.8 | 5.03 | 50.3 | 4800 |  | 23
OREAS 903 (4 Acid) Cert | [25 empty] | 0.432 | 0.2 | 6520 | 18.3 | 4.32 | 54 | 5000 |  | 24.3
OREAS 903 (4 Acid) Meas | [25 empty] | 0.5 | 0.2 | 6520 | 19.5 | 4.42 | 56.5 |  |  | 24
OREAS 903 (4 Acid) Cert | [25 empty] | 0.432 | 0.2 | 6520 | 18.3 | 4.32 | 54 |  |  | 24.3
OREAS 903 (4 Acid) Meas | [25 empty] | 0.5 | 0.2 | 6540 | 17.8 | 4.28 | 54.5 |  |  | 24
OREAS 903 (4 Acid) Cert | [25 empty] | 0.432 | 0.2 | 6520 | 18.3 | 4.32 | 54 |  |  | 24.3
Atropine Meas | > 50.0
Atropine Cert | 70.54
Graphite 4A Meas |  |  | 3.99
Graphite 4A Cert |  |  | 4.14
Graphite 4A Meas |  |  | 4.01
Graphite 4A Cert |  |  | 4.14
Graphite 4A Meas |  |  | 4.01
Graphite 4A Cert |  |  | 4.14
Graphite 14 Meas |  |  | 14.1
Graphite 14 Cert |  |  | 14.26
Graphite 14 Meas |  |  | 14.1
Graphite 14 Cert |  |  | 14.26
Graphite 14 Meas |  |  | 14.2
Graphite 14 Cert |  |  | 14.26
REE-1 Meas | [8 empty] | 485 | 1.1 | 103 |  | > 1000 | > 1000 |  | 460 |  |  |  |  | 732 | 143 |  | 5410 | [31 empty] | 1710 | > 3000 | 452 | 1520 | 403 | 24.2 | 421 | 110 | 839 | 200 | 674 | 106 | 691
REE-1 Cert | [8 empty] | 498 | 1.07 | 100.1 |  | 1050 | 4050 |  | 479 |  |  |  |  | 719 | 137 |  | 5480 | [31 empty] | 1661 | 3960 | 435 | 1456 | 381 | 23.5 | 433 | 106 | 847 | 208 | 701 | 106 | 678
OREAS 96 (4 Acid) Meas | [25 empty] | 10.8 |  | > 10000 |  |  |  | 44500 |  | 429
OREAS 96 (4 Acid) Cert | [25 empty] | 11.5 |  | 39300 |  |  |  | 41900 |  | 457
OREAS 96 (4 Acid) Meas | [25 empty] | 10.3 |  | > 10000 | [5 empty] | 433
OREAS 96 (4 Acid) Cert | [25 empty] | 11.5 |  | 39300 | [5 empty] | 457
OREAS 96 (4 Acid) Meas | [25 empty] | 10.6 |  | > 10000 | [5 empty] | 420
OREAS 96 (4 Acid) Cert | [25 empty] | 11.5 |  | 39300 | [5 empty] | 457
OREAS 520 (4 Acid) Meas | [25 empty] | 0.4 |  | 2730 | 15.5 | 59 | 71.8 | 8700 | 0.1 | 21
OREAS 520 (4 Acid) Cert | [25 empty] | 0.45 |  | 2930 | 16.9 | 65 | 76 | 10100 | 0.36 | 22.7
Oreas 77b (4 Acid) Meas | [25 empty] | 1.6 | 1.2 | 3330 | 17.4 |  | > 10000 |  | 1.3 | 195
Oreas 77b (4 Acid) Cert | [25 empty] | 1.62 | 1.2 | 3426 | 18.8 |  | 113000 |  | 1.35 | 205
Oreas 77b (4 Acid) Meas | [25 empty] | 1.5 | 1.2 | 3430 | 17.7 |  | > 10000 |  | 1.3 | 195
Oreas 77b (4 Acid) Cert | [25 empty] | 1.62 | 1.2 | 3426 | 18.8 |  | 113000 |  | 1.35 | 205
Oreas 77b (4 Acid) Meas | [25 empty] | 1.5 | 1.1 | 3260 | 17 |  | > 10000 |  | 1.4 | 203
Oreas 77b (4 Acid) Cert | [25 empty] | 1.62 | 1.2 | 3426 | 18.8 |  | 113000 |  | 1.35 | 205
Oreas 77b (4 Acid) Meas | [25 empty] | 1.4 | 1.1 | 3090 | 15.4 |  | > 10000 |  | 1.4 | 203
Oreas 77b (4 Acid) Cert | [25 empty] | 1.62 | 1.2 | 3426 | 18.8 |  | 113000 |  | 1.35 | 205
Oreas 72b (4 Acid) Meas | [25 empty] | 0.3 | 0.3 | 223 | 32.3 | 4.45 | 7160 | 15300 | 0.1 | 102
Oreas 72b (4 Acid) Cert | [25 empty] | 0.23 | 0.31 | 222 | 33.3 | 4.01 | 6860 | 14900 | 0.092 | 99
Oreas 72b (4 Acid) Meas | [25 empty] | 0.3 | 0.3 | 230 | 32.4 | 4.98 | 6820 | 14600 | 0.1 | 102
Oreas 72b (4 Acid) Cert | [25 empty] | 0.23 | 0.31 | 222 | 33.3 | 4.01 | 6860 | 14900 | 0.092 | 99
Oreas 72b (4 Acid) Meas | [25 empty] | 0.3 | 0.2 | 220 | 32.3 | 4.38 | 6450 |  | < 0.1 | 98
Oreas 72b (4 Acid) Cert | [25 empty] | 0.23 | 0.31 | 222 | 33.3 | 4.01 | 6860 |  | 0.092 | 99
Oreas 72b (4 Acid) Meas | [25 empty] | 0.3 | 0.3 | 224 | 32.3 | 5.03 | 6540 |  | < 0.1 | 104
Oreas 72b (4 Acid) Cert | [25 empty] | 0.23 | 0.31 | 222 | 33.3 | 4.01 | 6860 |  | 0.092 | 99
OREAS 70b (Fusion) Meas | [27 empty] | 50.7 | 31.8 |  | 2060 | 3100 |  | 110
OREAS 70b (Fusion) Cert | [27 empty] | 52 | 35.3 |  | 2220 | 3080 |  | 107
GS316-3 Meas | 0.06 | 0.34
GS316-3 Cert | 0.06 | 0.34
GS316-3 Meas | 0.06 | 0.32
GS316-3 Cert | 0.06 | 0.34
GS316-3 Meas | 0.05 | 0.34
GS316-3 Cert | 0.06 | 0.34
W-2b Meas |  |  |  | 265 | 43 | 17 |  |  |  |  | 169 | 8 | 20 | 7.1 | < 1 | 2.4 |  |  |  |  | 2.2 | 0.53 | 191 |  | 93 | [17 empty] | 53.17 | 15.06 |  | 0.169 | 6.25 | 11.2 | 2.26 | 0.61 | 1.074 | 0.13 | 0.01 |  |  | 11 | 23.5 |  | 13 | 3.2 | 1 |  | 0.61 | 3.9 | 0.78 |  |  | 2.1 | 0.33
W-2b Cert |  |  |  | 260 | 43 | 17 |  |  |  |  | 170 | 9.3 | 21 | 7.9 | 1.3 | 2.6 |  |  |  |  | 2.4 | 0.53 | 190 |  | 100 | [17 empty] | 52.68 | 15.45 |  | 0.167 | 6.37 | 10.86 | 2.2 | 0.626 | 1.06 | 0.14 | 0.01 |  |  | 10 | 23 |  | 13 | 3.3 | 1 |  | 0.63 | 3.6 | 0.76 |  |  | 2.1 | 0.33
OREAS 683 (4 Acid) Meas | [25 empty] | 0.2 | < 0.1 | 395 | 6.8 | 1.12 | 1280 | 1300 |  | 99
OREAS 683 (4 Acid) Cert | [25 empty] | 0.172 | 0.072 | 404 | 6.51 | 1 | 1180 | 2050 |  | 92
OREAS 683 (4 Acid) Meas | [25 empty] | 0.2 | < 0.1 | 401 | 6.9 | 1.25 | 1170 | 4000 |  | 93
OREAS 683 (4 Acid) Cert | [25 empty] | 0.172 | 0.072 | 404 | 6.51 | 1 | 1180 | 2050 |  | 92
OREAS 683 (4 Acid) Meas | [25 empty] | 0.2 | < 0.1 | 414 | 7.3 | 1.33 | 1230 |  |  | 103
OREAS 683 (4 Acid) Cert | [25 empty] | 0.172 | 0.072 | 404 | 6.51 | 1 | 1180 |  |  | 92
GS317-5 Meas | 8.36 | 14.8
GS317-5 Cert | 8.46 | 15.5
GS317-5 Meas | 8.11 | 14.7
GS317-5 Cert | 8.46 | 15.5
OREAS 70b (4 Acid) Meas | [25 empty] | 0.2 | 0.4 | 52 | 33.7 | 3.32 | 2140 | 2600 |  | 109
OREAS 70b (4 Acid) Cert | [25 empty] | 0.2 | 0.4 | 52 | 34.4 | 3.3 | 2180 | 3100 |  | 112
OREAS 70b (4 Acid) Meas | [25 empty] | 0.2 | 0.4 | 55.5 | 33.4 | 3.08 | 2000 | 3900 |  | 110
OREAS 70b (4 Acid) Cert | [25 empty] | 0.2 | 0.4 | 52 | 34.4 | 3.3 | 2180 | 3100 |  | 112
OREAS 70b (4 Acid) Meas | [25 empty] | 0.2 | 0.3 | 56.8 | 36.4 | 3.21 | 2160 |  |  | 122
OREAS 70b (4 Acid) Cert | [25 empty] | 0.2 | 0.4 | 52 | 34.4 | 3.3 | 2180 |  |  | 112
OREAS 620 (4 Acid) Meas | [25 empty] | 36.1 | 168 | 1700 | 19.8 | 8.19 | 19.4 | 25700 |  | > 10000
OREAS 620 (4 Acid) Cert | [25 empty] | 38.5 | 163 | 1730 | 20 | 9.47 | 15.2 | 24700 |  | 31500
OREAS 603c (4 Acid) Meas | [25 empty] | > 100 | 30.4 | > 10000 | 27.7 | 50.5 | 26.6 |  | 12.4 | 8110
OREAS 603c (4 Acid) Cert | [25 empty] | 294 | 31.4 | 12100 | 27.6 | 60 | 26.9 |  | 23.8 | 8030
DMMAS 126 Meas | [34 empty] | 1210 | 1600 | 65 | 7.8 | 4.6 | < 3
DMMAS 126 Cert | [34 empty] | 1211 | 1588 | 66 | 7.88 | 4.51 | 4.26
OREAS 601c (4 acid) Meas | [25 empty] | 47.2 | 2.8 | 1290 | 28.6 | 3.59 | 7.1 | 16800 | 4.2 | 448
OREAS 601c (4 acid) Cert | [25 empty] | 50.3 | 2.77 | 1160 | 26.7 | 3.66 | 6.83 | 15800 | 7.5 | 425
OREAS 601c (4 acid) Meas | [25 empty] | 45.9 | 2.8 | 1250 | 30.6 | 3.29 | 7 | 15900 | 4.1 | 453
OREAS 601c (4 acid) Cert | [25 empty] | 50.3 | 2.77 | 1160 | 26.7 | 3.66 | 6.83 | 15800 | 7.5 | 425
OREAS 601c (4 acid) Meas | [25 empty] | 45.4 | 2.8 | 1150 | 27.6 | 3.49 | 6.9 |  | 5.6 | 410
OREAS 601c (4 acid) Cert | [25 empty] | 50.3 | 2.77 | 1160 | 26.7 | 3.66 | 6.83 |  | 7.5 | 425
OREAS 601c (4 acid) Meas | [25 empty] | 44.2 | 2.7 | 1150 | 29 | 3.54 | 6.9 |  | 5.8 | 432
OREAS 601c (4 acid) Cert | [25 empty] | 50.3 | 2.77 | 1160 | 26.7 | 3.66 | 6.83 |  | 7.5 | 425
OREAS 504 (4 Acid) Meas | [25 empty] | 3 |  | > 10000 |  | 644 |  | 13000
OREAS 504 (4 Acid) Cert | [25 empty] | 3.13 |  | 11370 |  | 643 |  | 13700
OREAS 504 (4 Acid) Meas | [25 empty] | 2.9 |  | > 10000 |  | 614 |  | 13400
OREAS 504 (4 Acid) Cert | [25 empty] | 3.13 |  | 11370 |  | 643 |  | 13700
OREAS 504 (4 Acid) Meas | [25 empty] | 3.1 |  | > 10000 |  | 647 |  | 15100
OREAS 504 (4 Acid) Cert | [25 empty] | 3.13 |  | 11370 |  | 643 |  | 13700
OREAS 504 (4 Acid) Meas | [25 empty] | 3 |  | > 10000 |  | 600
OREAS 504 (4 Acid) Cert | [25 empty] | 3.13 |  | 11370 |  | 643
OREAS 504 (4 Acid) Meas | [25 empty] | 2.8 |  | > 10000 |  | 637
OREAS 504 (4 Acid) Cert | [25 empty] | 3.13 |  | 11370 |  | 643
OREAS 723 (Graphitic) Meas |  |  | 5.69
OREAS 723 (Graphitic) Cert |  |  | 5.87
OREAS 724 (Graphitic) Meas |  |  | 12
OREAS 724 (Graphitic) Cert |  |  | 12.06
OREAS 725 (Graphitic) Meas |  |  | 23.4
OREAS 725 (Graphitic) Cert |  |  | 24.52
GMO-04 Meas | [25 empty] | 2 |  | 232 |  | 7950 |  |  |  | 130
GMO-04 Cert | [25 empty] | 1.93 |  | 239.5 |  | 7949 |  |  |  | 128
OREAS 752 (Peroxide Fusion) Meas | [5 empty] | 17 | 6 |  | 230 | 65 | 58 |  | 647 | 52 |  |  | 44 |  |  |  | 1 | 9 |  | 2 | [31 empty] | 1.97 | 3.75 | 0.42 | 1.46 | 0.38 |  | 0.32 | 0.07 | 0.33 | 0.04 | 0.13
OREAS 752 (Peroxide Fusion) Cert | [5 empty] | 18 | 6.4 |  | 238 | 66 | 57 |  | 659 | 54 |  |  | 41 |  |  |  | 0.97 | 8.44 |  | 1.9 | [31 empty] | 1.88 | 3.48 | 0.43 | 1.49 | 0.4 |  | 0.36 | 0.08 | 0.36 | 0.05 | 0.14
SY-5 (Fusion ICP) Meas | [14 empty] | 5 | [7 empty] | 3011 |  | 54 | [17 empty] | 50.18 | 14.29 |  | 0.13 | 3.24 | 7.21 | 4.06 | 4.19 | 1.81 | 1.96
SY-5 (Fusion ICP) Cert | [14 empty] | 4.62 | [7 empty] | 3100 |  | 769 | [17 empty] | 50.1 | 14.35 |  | 0.1283 | 3.235 | 7.12 | 4.15 | 4.17 | 1.777 | 2.04
OREAS 625 (4 Acid) Meas | [25 empty] | 10.4 | 84 | 1730 | 17.9 | 14.4 | 6 | 35800 | < 0.1 | > 10000
OREAS 625 (4 Acid) Cert | [25 empty] | 11.7 | 83 | 1710 | 17.9 | 12.3 | 5.98 | 38000 | 0.063 | 31700
10300 Orig | 0.01 | < 0.01 | [23 empty] | < 0.1 | < 0.1 | 3.1 | 13.2 | 3.99 | 2.1 | 3000 | < 0.1 | 5
10300 Dup | 0.01 | < 0.01 | [23 empty] | < 0.1 | < 0.1 | 3.6 | 11.7 | 4.05 | 2 | 2900 | < 0.1 | 4
10309 Orig |  |  | 0.11
10309 Dup |  |  | 0.12
10313 Orig | [25 empty] | < 0.1 | < 0.1 | 9.6 | 18.3 | 2.05 | 44.8 | < 400 | < 0.1 | 40
10313 Dup | [25 empty] | < 0.1 | < 0.1 | 10.3 | 17.9 | 1.61 | 44 | < 400 | < 0.1 | 39
10314 Orig |  |  |  | 60 | 6 | 11 | 0.5 | < 0.1 | 1 | 1.1 | 159 | < 5 | 57 | 7.2 | 1 | 2.8 | 0.42 | < 0.5 | 0.21 | < 0.1 | 4.53 | 1.3 | 544 | 18.3 | 117 | [17 empty] | 28.53 | 8.2 | < 0.01 | 0.037 | 3.34 | 31.55 | 0.72 | 2.05 | 0.54 | 0.09 | < 0.01 | 98.46 | 98.88 | 23.7 | 44.1 | 5.12 | 19.1 | 3.67 | 0.798 | 3.24 | 0.53 | 3.21 | 0.64 | 1.81 | 0.269 | 1.74 | 0.275
10314 Dup |  |  |  | 58 | 6 | 10 | 0.5 | < 0.1 | 1 | 1 | 160 | < 5 | 56 | 6.9 | 1 | 3 | 0.36 | < 0.5 | 0.23 | < 0.1 | 4.29 | 1.25 | 536 | 17.7 | 136 | [17 empty] | 28.83 | 8.45 | < 0.01 | 0.037 | 3.38 | 31.75 | 0.72 | 2.09 | 0.543 | 0.09 | < 0.01 | 99.33 | 99.75 | 23.1 | 42.7 | 4.89 | 18.6 | 3.62 | 0.752 | 3.28 | 0.52 | 3.08 | 0.63 | 1.78 | 0.257 | 1.66 | 0.266
10317 Orig | [41 empty] | 2.7
10317 Dup | [41 empty] | 2.5
10319 Orig |  |  | < 0.05
10319 Dup |  |  | < 0.05
10320 Orig | 2.99 | 0.43 | 0.36
10320 Dup | 2.99 | 0.43 | 0.35
10326 Orig | [25 empty] | < 0.1 | < 0.1 | 4.3 | 110 | 0.11 | 55.6 | 2100 | < 0.1 | 58
10326 Dup | [25 empty] | < 0.1 | < 0.1 | 4.9 | 113 | 0.09 | 55.7 | 2100 | < 0.1 | 57
10330 Orig |  |  | 0.39
10330 Dup |  |  | 0.39
10331 Orig |  |  |  | 25 | 2 | 3 | 1.1 | < 0.1 | 1 | 0.1 | 8 | < 5 | 2 | 4 | < 1 | 3 | 0.18 | < 0.5 | < 0.05 | < 0.1 | 2.21 | 0.79 | 18 | 15.2 | 147 | [9 empty] | < 2 | 1 | 214 | 4 | < 0.1 | < 3 | 37.5 | 1.1 | 89.32 | 2.43 | 0.3 | 0.02 | 1.91 | 2.71 | 0.97 | 0.12 | 0.361 | 0.04 | 0.04 | 99.79 | 99.91 | 12.3 | 23.9 | 2.72 | 9.93 | 1.96 | 0.425 | 1.94 | 0.36 | 2.39 | 0.51 | 1.48 | 0.211 | 1.47 | 0.236
10331 Dup |  |  |  | 26 | 2 | 3 | 1.1 | < 0.1 | 1 | 0.1 | 9 | < 5 | 2 | 4 | < 1 | 2.9 | 0.19 | < 0.5 | < 0.05 | < 0.1 | 2.23 | 0.8 | 18 | 15.1 | 145 | [9 empty] | < 2 | 0.6 | 204 | 3.8 | < 0.1 | < 3 | 37.8 | 1.1 | 88.48 | 2.46 | 0.31 | 0.02 | 1.92 | 2.71 | 0.99 | 0.12 | 0.366 | 0.05 | 0.04 | 99.04 | 99.16 | 12.3 | 24 | 2.73 | 10.1 | 1.93 | 0.408 | 2.05 | 0.35 | 2.41 | 0.52 | 1.49 | 0.222 | 1.54 | 0.24
10333 Orig | 2.14 | 0.06
10333 Dup | 2.14 | 0.06
10340 Orig | 1.93 | 1.13 | [23 empty] | 0.2 | < 0.1 | 28.6 | 84.5 | 2.45 | 27.6 | 8600 | < 0.1 | 63
10340 Dup | 1.94 | 1.13 | [23 empty] | 0.2 | < 0.1 | 27 | 82.5 | 2.58 | 27.9 | 9200 | < 0.1 | 63
10341 Orig | 4.38 | 0.01 | 3.57
10341 Dup | 4.44 | < 0.01 | 3.47
Method Blank | [25 empty] | < 0.1 | < 0.1 | 0.7 | < 0.1 | 0.15 | 0.1 |  | < 0.1 | < 1
Method Blank | [25 empty] | < 0.1 | < 0.1 | 0.7 | 0.1 | 0.11 | 0.5 |  | < 0.1 | < 1
Method Blank | [25 empty] | < 0.1 | < 0.1 | 0.3 | 0.3 | 0.1 | < 0.1 | < 400 | < 0.1 | < 1
Method Blank | [34 empty] | < 2 | < 0.5 | < 5 | < 0.1 | < 0.1 | < 3 | 30
Method Blank |  |  |  | < 5 | < 1 | < 1 | < 0.5 | < 0.1 | < 1 | < 0.1 | < 3 | < 5 | < 1 | < 0.2 | < 1 | < 0.1 | < 0.01 | < 0.5 | < 0.05 | < 0.1 | < 0.05 | < 0.01 | 3 | < 0.5 | 2 | [17 empty] | 0.01 | < 0.01 |  | < 0.005 | < 0.01 | < 0.01 | < 0.01 | < 0.01 | < 0.001 | < 0.01 | < 0.01 | 0.02 | < 0.01 | < 0.05 | < 0.05 | < 0.01 | < 0.05 | < 0.01 | < 0.005 | < 0.01 | < 0.01 | < 0.01 | < 0.01 | < 0.01 | < 0.005 | < 0.01 | < 0.002
Method Blank | [14 empty] | < 1 | [7 empty] | 3 |  | 2 | [17 empty] | < 0.01 | < 0.01 |  | < 0.005 | < 0.01 | < 0.01 | < 0.01 | < 0.01 | < 0.001 | < 0.01 | < 0.01 | < 0.01 | < 0.01
Method Blank |  |  | < 0.05
Method Blank |  |  | < 0.05
Method Blank |  |  | < 0.05
Method Blank | [25 empty] | < 0.1 | < 0.1 | 0.2 | 0.7 | 0.4 | < 0.1 | 1000 | < 0.1 | < 1
Method Blank | [25 empty] | < 0.1 | < 0.1 | 0.6 | 0.8 | 0.14 | 0.2 | 2500 | < 0.1 | < 1
Method Blank | [25 empty] | < 0.1 | < 0.1 | < 0.1 | 0.3 | 0.15 | < 0.1 | < 400 | < 0.1 | < 1
Method Blank | < 0.01