## Results
Report Number: A24-12533
Report Date: 4/12/2024
Analyte Symbol | Ag | Cd | Cu | Li | Mo | Ni | S | Te | Zn | Total S | V | Co | Ga | Ge | In | Sn | Cs | Ba | Pb | Rb | Nb | Be | Hf | Ta | W | Tl | Bi | Th | U | Sr | Y | Zr | Au | As | Cr | Sc | Sb | Se | Mass | FeO | SiO2 | Al2O3 | Fe2O3 | MnO | MgO | CaO | Na2O | K2O | TiO2 | P2O5 | Cr2O3 | Total | Total 2 | LOI | La | Ce | Pr | Nd | Sm | Eu | Gd | Tb | Dy | Ho | Er | Tm | Yb | Lu
Unit Symbol | ppm | ppm | ppm | ppm | ppm | ppm | ppm | ppm | ppm | % | ppm | ppm | ppm | ppm | ppm | ppm | ppm | ppm | ppm | ppm | ppm | ppm | ppm | ppm | ppm | ppm | ppm | ppm | ppm | ppm | ppm | ppm | ppb | ppm | ppm | ppm | ppm | ppm | g | % | % | % | % | % | % | % | % | % | % | % | % | % | % | % | ppm | ppm | ppm | ppm | ppm | ppm | ppm | ppm | ppm | ppm | ppm | ppm | ppm | ppm
Detection Limit | 0.1 | 0.1 | 0.1 | 0.1 | 0.05 | 0.1 | 400 | 0.1 | 1 | 0.01 | 5 | 1 | 1 | 0.5 | 0.1 | 1 | 0.1 | 3 | 5 | 1 | 0.2 | 1 | 0.1 | 0.01 | 0.5 | 0.05 | 0.1 | 0.05 | 0.01 | 2 | 0.5 | 1 | 2 | 0.5 | 5 | 0.1 | 0.1 | 3 |  | 0.1 | 0.01 | 0.01 | 0.01 | 0.005 | 0.01 | 0.01 | 0.01 | 0.01 | 0.001 | 0.01 | 0.01 | 0.01 | 0.01 |  | 0.05 | 0.05 | 0.01 | 0.05 | 0.01 | 0.005 | 0.01 | 0.01 | 0.01 | 0.01 | 0.01 | 0.005 | 0.01 | 0.002
Analysis Method | TD-MS | TD-MS | TD-MS | TD-MS | TD-MS | TD-MS | TD-MS | TD-MS | TD-MS | CS | FUS-MS | FUS-MS | FUS-MS | FUS-MS | FUS-MS | FUS-MS | FUS-MS | FUS-MS | FUS-MS | FUS-MS | FUS-MS | FUS-ICP | FUS-MS | FUS-MS | FUS-MS | FUS-MS | FUS-MS | FUS-MS | FUS-MS | FUS-ICP | FUS-MS | FUS-ICP | INAA | INAA | INAA | INAA | INAA | INAA | INAA | TITR | FUS-ICP | FUS-ICP | FUS-ICP | FUS-ICP | FUS-ICP | FUS-ICP | FUS-ICP | FUS-ICP | FUS-ICP | FUS-ICP | FUS-ICP | FUS-ICP | FUS-ICP | GRAV | FUS-MS | FUS-MS | FUS-MS | FUS-MS | FUS-MS | FUS-MS | FUS-MS | FUS-MS | FUS-MS | FUS-MS | FUS-MS | FUS-MS | FUS-MS | FUS-MS
10100 | < 0.1 | < 0.1 | 3.1 | 8.5 | 0.4 | 1.4 | < 400 | 0.2 | 3 | < 0.01 | < 5 | < 1 | 1 | 0.6 | < 0.1 | < 1 | < 0.1 | 6 | < 5 | 1 | 1 | < 1 | 1.8 | 0.09 | < 0.5 | < 0.05 | < 0.1 | 1.92 | 0.26 | 3 | 6.4 | 80 | < 2 | 1.8 | < 5 | 0.4 | < 0.1 | < 3 | 30.4 | 0.3 | 99.62 | 0.36 | 0.29 | < 0.005 | 0.03 | 0.02 | 0.03 | 0.02 | 0.06 | < 0.01 | < 0.01 | 100.8 | 100.9 | 0.1 | 13.1 | 27.1 | 3.61 | 13.2 | 2.53 | 0.338 | 1.61 | 0.25 | 1.43 | 0.25 | 0.63 | 0.08 | 0.45 | 0.061
10101 | 0.2 | < 0.1 | 487 | 7.5 | 1.34 | 258 | 31300 | < 0.1 | 45 | 3.52 | 78 | 90 | 20 | 0.6 | < 0.1 | < 1 | 0.1 | 552 | < 5 | 7 | 2.4 | < 1 | 1.1 | 0.15 | < 0.5 | 0.05 | < 0.1 | 0.13 | 0.04 | 566 | 4.3 | 55 | < 2 | < 0.5 | 90 | 3.5 | < 0.1 | < 3 | 33.4 | 6.9 | 49.24 | 23.29 | 2.81 | 0.027 | 0.54 | 7.92 | 4.56 | 1.17 | 1.233 | 0.2 | 0.02 | 99.51 | 100.3 | 1.64 | 5.79 | 11.4 | 1.46 | 6.34 | 1.41 | 1.69 | 1.18 | 0.16 | 0.82 | 0.15 | 0.42 | 0.052 | 0.27 | 0.035
10102 | < 0.1 | < 0.1 | 7.4 | 5.9 | 0.05 | 2 | < 400 | < 0.1 | 7 | 0.02 | 13 | 2 | 21 | 0.8 | < 0.1 | < 1 | 0.1 | 977 | < 5 | 9 | 0.2 | < 1 | 0.1 | < 0.01 | < 0.5 | 0.06 | < 0.1 | < 0.05 | 0.01 | 667 | 3.8 | 8 | < 2 | 1.5 | < 5 | 1 | < 0.1 | < 3 | 26.6 | 0.8 | 55.38 | 25.54 | 0.65 | 0.014 | 0.14 | 8.11 | 5.49 | 1.91 | 0.339 | 0.33 | < 0.01 | 99.99 | 100.1 | 1.29 | 5.6 | 10.4 | 1.45 | 6.47 | 1.34 | 2.46 | 1.11 | 0.14 | 0.66 | 0.13 | 0.34 | 0.043 | 0.22 | 0.028
10103 | < 0.1 | < 0.1 | 5.8 | 6.8 | 0.32 | 3.6 | < 400 | < 0.1 | 4 | < 0.01 | 5 | 1 | 19 | 0.7 | < 0.1 | < 1 | 0.1 | 493 | < 5 | 7 | 0.3 | < 1 | 0.2 | 0.01 | < 0.5 | < 0.05 | < 0.1 | 0.14 | 0.14 | 665 | 5.8 | 15 | < 2 | < 0.5 | < 5 | 0.9 | < 0.1 | < 3 | 31.2 | 0.6 | 54.79 | 26.62 | 0.54 | 0.013 | 0.3 | 9.54 | 5.12 | 1.29 | 0.163 | 0.44 | < 0.01 | 99.82 | 99.88 | 0.42 | 5.81 | 12.6 | 1.74 | 8.77 | 1.86 | 1.54 | 1.55 | 0.22 | 1.21 | 0.21 | 0.57 | 0.07 | 0.43 | 0.054
10104 | 0.4 | 0.2 | 62.2 | 17.2 | 0.42 | 87.1 | 1100 | < 0.1 | 84 | 0.11 | 244 | 44 | 17 | 1.2 | 0.1 | 1 | 0.2 | 130 | < 5 | 5 | 2.8 | < 1 | 1.3 | 0.19 | < 0.5 | 0.05 | < 0.1 | 0.58 | 0.2 | 229 | 22.4 | 47 | < 2 | < 0.5 | 261 | 34.5 | < 0.1 | < 3 | 36.1 | 9.4 | 51.39 | 15.49 | 0.46 | 0.171 | 7.68 | 10.6 | 2.59 | 0.39 | 1.072 | 0.1 | 0.04 | 99.37 | 100.4 | 0.04 | 7.89 | 19.1 | 2.72 | 12.6 | 3.65 | 0.993 | 3.76 | 0.64 | 4.28 | 0.83 | 2.44 | 0.347 | 2.25 | 0.355
10105 | < 0.1 | 0.2 | 49.6 | 14.2 | 0.12 | 14.8 | 800 | < 0.1 | 145 | 0.16 | 442 | 55 | 20 | 1.2 | 0.1 | 1 | 2.4 | 167 | 6 | 32 | 3.7 | < 1 | 1.4 | 0.24 | 0.6 | 0.35 | 0.1 | 0.8 | 0.43 | 297 | 35.3 | 50 | < 2 | 14.5 | 56 | 37.3 | < 0.1 | < 3 | 34.7 | 12.3 | 44.92 | 13.01 | 4.37 | 0.277 | 5.73 | 10.07 | 2.5 | 0.65 | 3.416 | 1.62 | < 0.01 | 99.52 | 100.9 | 0.66 | 13.9 | 34.7 | 5.06 | 25.4 | 6.89 | 2.01 | 7.49 | 1.19 | 6.78 | 1.33 | 3.55 | 0.487 | 2.96 | 0.39
10106 | < 0.1 | 0.2 | 8.9 | 16.7 | 0.1 | 22.6 | < 400 | < 0.1 | 130 | 0.01 | 141 | 18 | 25 | 1.1 | 0.1 | 1 | 2.7 | 539 | 9 | 18 | 6.8 | 2 | 3.8 | 0.29 | < 0.5 | 0.17 | 0.1 | 1.03 | 0.41 | 702 | 21.2 | 168 | < 2 | 6.7 | 169 | 18.4 | < 0.1 | < 3 | 29.5 | 6.3 | 56.63 | 17.58 | 0.44 | 0.12 | 4.09 | 6.84 | 4.12 | 1.24 | 0.909 | 0.27 | 0.02 | 98.91 | 99.61 | 0.42 | 22.4 | 43.5 | 5.65 | 25.8 | 5.9 | 1.62 | 5.1 | 0.83 | 4.37 | 0.78 | 2.19 | 0.306 | 1.96 | 0.293
10107 | < 0.1 | < 0.1 | 385 | 6.1 | 0.35 | 485 | 24900 | < 0.1 | 332 | 2.72 | 246 | 96 | 35 | 0.7 | < 0.1 | < 1 | 0.1 | 428 | < 5 | 4 | 1.1 | < 1 | 0.4 | 0.06 | < 0.5 | < 0.05 | < 0.1 | 0.15 | 0.03 | 529 | 2.7 | 18 | 4 | 1.2 | 138 | 2.6 | < 0.1 | < 3 | 33.6 | 7.1 | 45.72 | 25.01 | 4.48 | 0.048 | 1.11 | 8.05 | 4.06 | 0.88 | 1.677 | 0.16 | 0.02 | 99.4 | 100.2 | 1.08 | 4.51 | 8.62 | 1.11 | 4.9 | 0.86 | 1.37 | 0.78 | 0.1 | 0.56 | 0.1 | 0.25 | 0.034 | 0.22 | 0.033
10108 | < 0.1 | < 0.1 | 8.1 | 7.9 | 0.15 | 16.7 | 1500 | < 0.1 | 69 | 0.02 | 54 | 20 | 17 | 0.8 | < 0.1 | < 1 | < 0.1 | 431 | < 5 | 5 | 2 | < 1 | 1 | 0.1 | < 0.5 | < 0.05 | < 0.1 | 0.11 | 0.05 | 473 | 7.7 | 49 | < 2 | < 0.5 | 26 | 14.6 | < 0.1 | < 3 | 33.5 | 6.6 | 53.13 | 19.74 | 0.79 | 0.131 | 4.88 | 7.48 | 3.87 | 1.05 | 1.161 | 0.33 | < 0.01 | 99.19 | 99.93 | 0.07 | 5.87 | 12.5 | 1.67 | 8.19 | 1.71 | 1.56 | 1.58 | 0.25 | 1.38 | 0.28 | 0.81 | 0.123 | 0.79 | 0.111
10109 | < 0.1 | < 0.1 | 14.6 | 11 | 0.87 | 37.2 | < 400 | < 0.1 | 63 | 0.02 | 70 | 30 | 17 | 0.7 | < 0.1 | 1 | 3.7 | 343 | 5 | 29 | 5.6 | < 1 | 1.4 | 0.42 | 0.9 | 0.21 | < 0.1 | 0.2 | 0.29 | 496 | 10.6 | 62 | < 2 | 1.3 | 49 | 8.5 | < 0.1 | < 3 | 32.2 | 7.7 | 50.09 | 20.93 | 0.52 | 0.101 | 3.52 | 8.27 | 4.2 | 0.92 | 2.47 | 0.41 | < 0.01 | 99.52 | 100.4 | 0.42 | 6.77 | 15.6 | 2.15 | 10.8 | 2.39 | 1.48 | 2.22 | 0.33 | 1.88 | 0.39 | 1.04 | 0.14 | 0.95 | 0.151
10110 | < 0.1 | < 0.1 | 16.9 | 4.9 | 0.67 | 4.3 | < 400 | < 0.1 | 44 | 0.08 | 43 | 10 | 24 | 1 | < 0.1 | 1 | 0.4 | 985 | 5 | 18 | 3.1 | < 1 | 3.4 | 0.18 | 0.5 | 0.13 | < 0.1 | 1.3 | 0.48 | 613 | 20.6 | 146 | < 2 | 3.4 | 6 | 11.7 | < 0.1 | < 3 | 30.2 | 3.4 | 53.23 | 22.67 | 1.35 | 0.053 | 0.86 | 8.14 | 5.05 | 1.89 | 1.159 | 0.93 | < 0.01 | 99.25 | 99.63 | 0.49 | 15.7 | 35.6 | 4.86 | 23.8 | 5.26 | 3.37 | 5.1 | 0.75 | 4.06 | 0.74 | 1.99 | 0.288 | 1.77 | 0.272
10111 | < 0.1 | < 0.1 | 10.9 | 5.3 | 0.28 | 5.7 | < 400 | < 0.1 | 74 | 0.05 | 65 | 20 | 20 | 0.8 | < 0.1 | < 1 | 0.7 | 761 | 7 | 15 | 4.6 | < 1 | 1 | 0.3 | < 0.5 | 0.13 | < 0.1 | 0.28 | 0.28 | 537 | 23.3 | 46 | < 2 | 2.6 | 8 | 6.3 | < 0.1 | < 3 | 30.6 | 8 | 49.31 | 20.26 | 0.11 | 0.099 | 2.34 | 8.46 | 4.17 | 1.79 | 2.247 | 1.91 | < 0.01 | 99.72 | 100.6 | 0.96 | 15.8 | 38.8 | 5.84 | 30 | 6.43 | 3.24 | 6.27 | 0.89 | 4.82 | 0.8 | 2.18 | 0.277 | 1.58 | 0.215
10112 | < 0.1 | < 0.1 | 37.2 | 5.9 | 0.16 | 14.8 | 700 | < 0.1 | 42 | 0.2 | 46 | 15 | 21 | 0.9 | < 0.1 | < 1 | 0.1 | 817 | < 5 | 7 | 1.7 | < 1 | 0.7 | 0.11 | < 0.5 | < 0.05 | < 0.1 | 0.1 | 0.05 | 568 | 12.6 | 30 | < 2 | < 0.5 | 11 | 16.9 | < 0.1 | < 3 | 31.4 | 4.8 | 53.16 | 22.33 | 0.69 | 0.08 | 1.96 | 8.96 | 4.7 | 1.5 | 1.153 | 0.69 | < 0.01 | 100.4 | 101 | 0.37 | 8.17 | 19 | 2.72 | 14.1 | 3.09 | 3.05 | 3.07 | 0.51 | 2.59 | 0.48 | 1.28 | 0.163 | 0.99 | 0.154
10113 | 0.3 | 0.2 | 43.5 | 10.2 | 2.97 | 135 | < 400 | < 0.1 | 101 | 0.03 | 216 | 44 | 22 | 1.2 | 0.1 | 2 | 1.2 | 516 | < 5 | 37 | 44.2 | 3 | 4.3 | 2.95 | < 0.5 | 0.14 | < 0.1 | 3.76 | 1.39 | 760 | 19.1 | 201 | < 2 | 1.6 | 213 | 19.6 | < 0.1 | < 3 | 28.8 | 7.5 | 47.27 | 15.19 | 3.04 | 0.153 | 7.83 | 8.23 | 3.16 | 2.05 | 2.089 | 0.6 | 0.03 | 99.7 | 100.5 | 2.56 | 31 | 62 | 7.01 | 29.6 | 5.8 | 1.93 | 5.04 | 0.81 | 4.11 | 0.72 | 1.89 | 0.239 | 1.57 | 0.221
10114 | < 0.1 | < 0.1 | 19.5 | 4.5 | 0.12 | 73.4 | < 400 | < 0.1 | 53 | 0.06 | 79 | 32 | 16 | 0.9 | < 0.1 | < 1 | 0.2 | 308 | < 5 | 5 | 2.3 | < 1 | 0.5 | 0.12 | < 0.5 | < 0.05 | < 0.1 | < 0.05 | 0.01 | 518 | 1.3 | 23 | < 2 | 0.9 | 51 | 3.3 | < 0.1 | < 3 | 32.2 | 5.6 | 49.73 | 23.08 | 1.19 | 0.071 | 3.78 | 8.59 | 3.85 | 0.88 | 1.974 | 0.09 | < 0.01 | 99.42 | 100 | 0.61 | 3.24 | 5.87 | 0.69 | 3.03 | 0.5 | 1.11 | 0.53 | 0.05 | 0.26 | 0.05 | 0.13 | 0.017 | 0.1 | 0.016
10115 | < 0.1 | < 0.1 | 6.1 | 8.6 | 0.51 | 144 | < 400 | < 0.1 | 53 | 0.02 | 34 | 35 | 16 | 0.8 | < 0.1 | < 1 | 0.4 | 282 | < 5 | 8 | 1.2 | < 1 | 0.6 | 0.05 | < 0.5 | 0.06 | < 0.1 | 0.16 | 0.05 | 521 | 4.5 | 29 | < 2 | < 0.5 | 163 | 3 | < 0.1 | < 3 | 30.9 | 6.2 | 51.59 | 22.34 | < 0.01 | 0.079 | 5.41 | 8.53 | 3.58 | 0.82 | 0.451 | 0.22 | 0.02 | 99.94 | 100.6 | 0.69 | 4.68 | 9.75 | 1.37 | 6.06 | 1.34 | 1.04 | 1.16 | 0.17 | 0.89 | 0.16 | 0.44 | 0.068 | 0.42 | 0.057
10116 | < 0.1 | < 0.1 | 4.5 | 23.2 | 0.56 | 55 | < 400 | < 0.1 | 50 | 0.01 | 54 | 21 | 18 | 0.8 | < 0.1 | < 1 | 1 | 408 | < 5 | 22 | 1.4 | < 1 | 0.4 | 0.06 | < 0.5 | 0.14 | < 0.1 | 0.2 | 0.12 | 571 | 4.3 | 21 | < 2 | 2.8 | 144 | 2.1 | < 0.1 | < 3 | 31.2 | 4.8 | 52.07 | 23.63 | 0.57 | 0.063 | 3.03 | 7.99 | 4.47 | 1.71 | 0.598 | 0.23 | 0.02 | 100.2 | 100.7 | 1.02 | 6.11 | 12.3 | 1.48 | 6.48 | 1.13 | 1.26 | 1.02 | 0.15 | 0.81 | 0.15 | 0.43 | 0.06 | 0.37 | 0.05
10117 | < 0.1 | < 0.1 | 6.3 | 14.1 | 0.32 | 7.7 | < 400 | < 0.1 | 21 | < 0.01 | 26 | 4 | 19 | 0.8 | < 0.1 | < 1 | 0.5 | 434 | 11 | 20 | 5.2 | 2 | 1.6 | 0.27 | < 0.5 | 0.1 | < 0.1 | 0.89 | 0.32 | 572 | 3.3 | 62 | < 2 | < 0.5 | 23 | 2.2 | < 0.1 | < 3 | 30.3 | 1 | 55.5 | 25.28 | 1.08 | 0.03 | 0.92 | 7.96 | 5.12 | 1.53 | 0.357 | 0.09 | < 0.01 | 99.52 | 99.63 | 0.68 | 16.5 | 27.2 | 2.82 | 9.82 | 1.3 | 1.43 | 0.97 | 0.13 | 0.71 | 0.11 | 0.3 | 0.043 | 0.3 | 0.044
10118 | < 0.1 | 0.1 | 19.1 | 7.5 | 0.09 | 26.4 | 500 | < 0.1 | 63 | 0.05 | 157 | 22 | 19 | 1.3 | 0.1 | < 1 | 0.1 | 408 | < 5 | 7 | 1 | < 1 | 1.7 | 0.04 | < 0.5 | < 0.05 | < 0.1 | 0.22 | 0.1 | 406 | 18.8 | 64 | < 2 | < 0.5 | 75 | 29.6 | < 0.1 | < 3 | 33.5 | 6.3 | 50.34 | 18.25 | 0.06 | 0.108 | 4.32 | 11.12 | 3.57 | 0.93 | 1.162 | 0.25 | 0.01 | 97.08 | 97.79 | 0.62 | 7.06 | 17.2 | 2.47 | 13.5 | 3.7 | 1.95 | 3.85 | 0.65 | 3.63 | 0.71 | 2.01 | 0.266 | 1.71 | 0.255
10119 | < 0.1 | < 0.1 | 34.6 | 5.6 | < 0.05 | 55.7 | 600 | < 0.1 | 78 | 0.12 | 209 | 45 | 16 | 1.3 | < 0.1 | 1 | 0.1 | 278 | < 5 | 4 | 6.3 | < 1 | 2.2 | 0.41 | < 0.5 | 0.07 | < 0.1 | 0.13 | 0.05 | 357 | 18.4 | 81 | < 2 | < 0.5 | 86 | 31.6 | < 0.1 | < 3 | 36.2 | 11.7 | 46.3 | 15.33 | < 0.01 | 0.16 | 6.56 | 10.28 | 2.98 | 0.66 | 4.857 | 0.6 | 0.01 | 99.15 | 100.5 | -0.05 | 6.47 | 16.7 | 2.5 | 13.8 | 3.64 | 1.66 | 3.84 | 0.6 | 3.47 | 0.66 | 1.68 | 0.229 | 1.53 | 0.231
10120 | < 0.1 | < 0.1 | 125 | 8.6 | 0.21 | 151 | 5300 | < 0.1 | 109 | 0.69 | 122 | 66 | 14 | 1 | 0.1 | < 1 | 0.5 | 291 | < 5 | 6 | 3.9 | < 1 | 1.5 | 0.22 | < 0.5 | 0.09 | < 0.1 | 0.26 | 0.1 | 342 | 12.9 | 61 | < 2 | 2.5 | 66 | 19.2 | < 0.1 | < 3 | 37.5 | 12 | 48.68 | 14.57 | 1.39 | 0.194 | 7.97 | 7.16 | 2.8 | 0.78 | 2.542 | 0.51 | 0.01 | 98.86 | 100.2 | 0.3 | 6.38 | 15.4 | 2.17 | 10.6 | 2.66 | 1.31 | 2.59 | 0.4 | 2.34 | 0.45 | 1.27 | 0.182 | 1.18 | 0.188
10121 | < 0.1 | 0.1 | 41.9 | 5.7 | 0.22 | 104 | 1200 | < 0.1 | 60 | 0.16 | 217 | 32 | 17 | 1.3 | 0.1 | < 1 | 0.1 | 241 | < 5 | 4 | 0.5 | < 1 | 2.1 | < 0.01 | < 0.5 | 0.06 | < 0.1 | 0.11 | 0.06 | 341 | 22.9 | 66 | < 2 | < 0.5 | 178 | 36.7 | < 0.1 | < 3 | 35.1 | 7.8 | 50.64 | 16.29 | 0.43 | 0.147 | 6.42 | 12.71 | 3.08 | 0.66 | 1.283 | 0.26 | 0.03 | 100.1 | 101 | 0.34 | 4.93 | 13.7 | 2.24 | 13 | 3.72 | 1.53 | 4.53 | 0.71 | 4.46 | 0.81 | 2.17 | 0.304 | 1.95 | 0.29
10122 | < 0.1 | < 0.1 | 30 | 8.5 | 0.05 | 31.6 | < 400 | < 0.1 | 94 | 0.02 | 254 | 38 | 18 | 1.4 | < 0.1 | < 1 | 0.3 | 357 | < 5 | 3 | 4 | < 1 | 1.1 | 0.27 | < 0.5 | 0.06 | < 0.1 | < 0.05 | 0.17 | 386 | 19.2 | 36 | < 2 | 1.4 | 56 | 19.7 | 0.4 | < 3 | 31.3 | 11.1 | 47.08 | 16.13 | 1.43 | 0.157 | 4.8 | 8.93 | 3.4 | 0.87 | 3.961 | 1.42 | < 0.01 | 99.29 | 100.5 | -0.02 | 8.21 | 21.1 | 3.09 | 17.2 | 4.52 | 1.96 | 4.78 | 0.68 | 3.65 | 0.69 | 1.73 | 0.239 | 1.47 | 0.189
10123 | < 0.1 | < 0.1 | 8.6 | 9.6 | 1.06 | 23.9 | < 400 | < 0.1 | 34 | 0.02 | 26 | 13 | 16 | 0.9 | < 0.1 | < 1 | 0.2 | 307 | < 5 | 6 | 0.2 | < 1 | 0.3 | < 0.01 | < 0.5 | 0.07 | < 0.1 | 0.15 | 0.04 | 541 | 5.6 | 11 | < 2 | < 0.5 | 41 | 5.6 | < 0.1 | < 3 | 30.9 | 4 | 52.46 | 23.21 | < 0.01 | 0.06 | 3.01 | 8.92 | 4.24 | 0.83 | 0.28 | 0.35 | < 0.01 | 98.31 | 98.76 | 1.09 | 4.09 | 8.82 | 1.27 | 5.96 | 1.37 | 1.01 | 1.29 | 0.17 | 1.01 | 0.2 | 0.52 | 0.078 | 0.52 | 0.074
10124 | < 0.1 | < 0.1 | 12.3 | 2.4 | 0.45 | 68.3 | < 400 | < 0.1 | 95 | 0.03 | 67 | 45 | 15 | 1.1 | < 0.1 | < 1 | 0.1 | 327 | < 5 | 5 | 0.9 | < 1 | 0.6 | 0.02 | < 0.5 | 0.07 | < 0.1 | 0.12 | 0.03 | 475 | 5.2 | 23 | < 2 | < 0.5 | 62 | 4.8 | < 0.1 | < 3 | 34.7 | 11.2 | 48.27 | 19.22 | 0.12 | 0.152 | 6.38 | 7.05 | 3.56 | 0.86 | 0.789 | 0.29 | < 0.01 | 97.71 | 98.97 | -0.24 | 4.6 | 10 | 1.38 | 6.2 | 1.23 | 1.08 | 1.44 | 0.17 | 0.99 | 0.19 | 0.53 | 0.075 | 0.48 | 0.079
10125 | 0.5 | 1 | 49.5 | 105 | 0.29 | 100 | 900 | < 0.1 | 503 | 0.17 | 214 | 52 | 21 | 1.3 | 0.1 | 2 | 2.5 | 496 | 460 | 21 | 19.6 | 2 | 4.2 | 1.04 | < 0.5 | 0.29 | 0.6 | 2.33 | 0.46 | 387 | 30.6 | 177 | < 2 | < 0.5 | 132 | 21.2 | 0.2 | < 3 | 26.2 | 13 | 44.71 | 15.44 | 0.55 | 0.256 | 6.27 | 7.76 | 3.55 | 0.44 | 2.488 | 0.42 | 0.02 | 98.16 | 99.62 | 3.25 | 26.6 | 56.2 | 6.56 | 28.1 | 6.28 | 1.92 | 5.71 | 0.95 | 5.5 | 1.1 | 2.99 | 0.445 | 2.76 | 0.435
10126 | < 0.1 | < 0.1 | 26.5 | 7.5 | 0.38 | 48.1 | < 400 | < 0.1 | 113 | 0.11 | 162 | 48 | 17 | 0.8 | < 0.1 | 1 | 1 | 404 | < 5 | 7 | 4.9 | < 1 | 1.3 | 0.28 | < 0.5 | 0.08 | < 0.1 | 0.33 | 0.14 | 436 | 32 | 59 | < 2 | 2.8 | 70 | 8.1 | 0.3 | < 3 | 34 | 13.1 | 41.09 | 16.71 | 1.47 | 0.177 | 5.45 | 9.42 | 3.31 | 0.92 | 3.517 | 3.27 | < 0.01 | 99.07 | 100.5 | 0.59 | 19.5 | 49.1 | 7.25 | 39.4 | 9.1 | 3 | 8.59 | 1.15 | 6.2 | 1.07 | 2.65 | 0.35 | 2.1 | 0.308
10127 | < 0.1 | < 0.1 | 15.9 | 2.6 | 5.44 | 56.5 | < 400 | < 0.1 | 69 | 0.06 | 103 | 36 | 16 | 0.8 | < 0.1 | < 1 | 0.3 | 358 | < 5 | 5 | 4.8 | < 1 | 1.3 | 0.29 | 1.1 | 0.08 | < 0.1 | 0.28 | 0.12 | 521 | 29.5 | 60 | < 2 | < 0.5 | 44 | 5.4 | < 0.1 | < 3 | 32.7 | 7.7 | 44.91 | 19.71 | 1.46 | 0.102 | 4.48 | 10.65 | 3.58 | 0.92 | 2.707 | 3.25 | < 0.01 | 99.65 | 100.5 | 0.19 | 19.1 | 47.5 | 6.9 | 36.4 | 8.22 | 2.69 | 8.2 | 1.1 | 5.79 | 1 | 2.61 | 0.338 | 2.11 | 0.299
10128 | < 0.1 | < 0.1 | 18.8 | 24.3 | 0.53 | 37.5 | < 400 | < 0.1 | 90 | 0.05 | 189 | 47 | 14 | 0.8 | < 0.1 | < 1 | 1.2 | 346 | < 5 | 10 | 6.6 | < 1 | 1.6 | 0.43 | 1.3 | 0.13 | < 0.1 | 0.38 | 0.18 | 448 | 40.9 | 76 | 4 | 2.6 | 19 | 9.1 | 0.2 | < 3 | 33.3 | 11.6 | 38.67 | 15.27 | 1.44 | 0.148 | 5.68 | 11.34 | 3.11 | 0.84 | 5.069 | 4.95 | < 0.01 | 98.64 | 99.94 | 0.48 | 23.5 | 61.2 | 9.01 | 49.5 | 11.9 | 3.34 | 11.1 | 1.51 | 8.07 | 1.44 | 3.25 | 0.407 | 2.35 | 0.349
10129 | < 0.1 | 0.2 | 59.5 | 4.9 | 0.42 | 143 | < 400 | < 0.1 | 100 | 0.26 | 239 | 49 | 14 | 1.7 | 0.1 | 1 | < 0.1 | 119 | < 5 | 2 | 2.1 | < 1 | 3.1 | 0.11 | 2.6 | < 0.05 | < 0.1 | 0.18 | 0.09 | 177 | 49.9 | 94 | < 2 | < 0.5 | 185 | 52.2 | < 0.1 | < 3 | 37 | 11.4 | 45.63 | 9.45 | 1.29 | 0.238 | 10.16 | 15.2 | 1.57 | 0.31 | 2.006 | 2.13 | 0.02 | 99.52 | 100.8 | 0.14 | 15.4 | 42 | 6.86 | 40.1 | 10.9 | 2.85 | 11.5 | 1.76 | 10.2 | 1.81 | 4.72 | 0.612 | 3.75 | 0.57
10130 | < 0.1 | < 0.1 | 13.8 | 3.2 | 0.42 | 49.7 | < 400 | < 0.1 | 105 | 0.07 | 139 | 47 | 14 | 0.8 | < 0.1 | < 1 | 0.1 | 343 | < 5 | 5 | 6.3 | < 1 | 1.6 | 0.4 | < 0.5 | 0.06 | < 0.1 | 0.35 | 0.16 | 420 | 39.4 | 73 | < 2 | < 0.5 | 74 | 9.9 | < 0.1 | < 3 | 34.1 | 13.1 | 40.46 | 15.23 | 0.44 | 0.168 | 6.06 | 10.9 | 3.07 | 0.79 | 4.715 | 4.62 | < 0.01 | 98.88 | 100.3 | -0.66 | 22.4 | 59.5 | 8.83 | 48.8 | 12 | 3.37 | 11.5 | 1.42 | 7.64 | 1.37 | 3.18 | 0.385 | 2.28 | 0.321
10131 | < 0.1 | < 0.1 | 12.7 | 6.4 | 0.71 | 65.2 | < 400 | < 0.1 | 117 | 0.06 | 131 | 52 | 17 | 1.1 | < 0.1 | < 1 | 0.2 | 405 | < 5 | 8 | 3.4 | < 1 | 1.8 | 0.16 | < 0.5 | 0.06 | < 0.1 | 0.67 | 0.24 | 432 | 22.1 | 90 | < 2 | < 0.5 | 131 | 7.5 | < 0.1 | < 3 | 31.1 | 12.7 | 46.37 | 17.01 | 0.31 | 0.16 | 7.27 | 7.8 | 3.44 | 0.99 | 1.615 | 1.65 | 0.02 | 99.1 | 100.5 | -0.25 | 15.2 | 36.7 | 5.34 | 26.3 | 6.09 | 2.18 | 5.74 | 0.82 | 4.31 | 0.79 | 1.97 | 0.27 | 1.51 | 0.224
10132 | < 0.1 | < 0.1 | 15.4 | 6.2 | 0.33 | 62.1 | < 400 | < 0.1 | 140 | 0.08 | 100 | 65 | 11 | 0.8 | < 0.1 | < 1 | 0.1 | 237 | < 5 | 3 | 1.7 | < 1 | 0.6 | 0.08 | < 0.5 | 0.07 | < 0.1 | 0.31 | 0.15 | 355 | 47.7 | 31 | < 2 | < 0.5 | 80 | 6.5 | < 0.1 | < 3 | 31.3 | 16.1 | 38.56 | 12.1 | 0.13 | 0.22 | 9.81 | 11.56 | 2.32 | 0.56 | 1.416 | 6.02 | 0.01 | 98.3 | 100.1 | -0.49 | 26.6 | 68.8 | 10.5 | 58.1 | 13.7 | 3.71 | 13.5 | 1.73 | 9.67 | 1.68 | 3.89 | 0.454 | 2.56 | 0.382
10133 | 0.1 | 0.2 | 46.2 | 10.5 | 1.7 | 136 | < 400 | < 0.1 | 100 | 0.03 | 224 | 44 | 22 | 1.4 | 0.1 | 2 | 1.1 | 509 | < 5 | 38 | 42.9 | 3 | 4.3 | 2.77 | < 0.5 | 0.18 | < 0.1 | 3.74 | 1.29 | 750 | 19.7 | 199 | < 2 | 2.2 | 192 | 19.2 | 0.2 | < 3 | 27.8 | 7 | 47.63 | 15.11 | 3.8 | 0.154 | 7.7 | 8.18 | 3.13 | 2.04 | 2.049 | 0.61 | 0.03 | 99.89 | 100.7 | 2.54 | 29.4 | 59.7 | 6.75 | 28.5 | 5.67 | 1.87 | 4.91 | 0.75 | 3.97 | 0.72 | 1.78 | 0.247 | 1.62 | 0.235
10134 | < 0.1 | < 0.1 | 22.4 | 7.4 | 0.47 | 29 | < 400 | < 0.1 | 108 | 0.08 | 143 | 48 | 13 | 0.8 | < 0.1 | < 1 | 0.1 | 286 | < 5 | 3 | 9.8 | < 1 | 2.2 | 0.65 | < 0.5 | 0.06 | < 0.1 | 0.37 | 0.25 | 344 | 65.3 | 121 | < 2 | < 0.5 | 33 | 15.2 | < 0.1 | < 3 | 32.9 | 16.3 | 33.77 | 11.39 | 3.02 | 0.252 | 6.88 | 11.81 | 2.01 | 0.61 | 6.678 | 6.71 | < 0.01 | 99.01 | 100.8 | -0.42 | 32.5 | 86.9 | 13.3 | 73.4 | 17.3 | 4.59 | 17.1 | 2.3 | 12.9 | 2.29 | 5.44 | 0.651 | 3.6 | 0.561
10135 | < 0.1 | 0.2 | 16.5 | 6 | 1.08 | 21.9 | < 400 | < 0.1 | 93 | 0.31 | 292 | 103 | 20 | 1.1 | 0.1 | < 1 | < 0.1 | 199 | < 5 | 2 | 12.6 | < 1 | 1.7 | 0.71 | < 0.5 | 0.08 | < 0.1 | 0.72 | 0.37 | 206 | 110 | 87 | 7 | < 0.5 | 39 | 13.1 | < 0.1 | < 3 | 36.4 | 25.5 | 22.99 | 5.05 | 7.64 | 0.375 | 8.48 | 11.51 | 0.89 | 0.37 | 7.336 | 8.56 | < 0.01 | 97.09 | 99.95 | -1.64 | 61.4 | 166 | 24.6 | 126 | 29.9 | 6.52 | 28.8 | 3.73 | 21.3 | 3.65 | 9.3 | 1.16 | 6.45 | 0.907
10136 | < 0.1 | 0.1 | 25 | 5.5 | 0.2 | 67.3 | 600 | < 0.1 | 82 | 0.1 | 234 | 49 | 12 | 1.8 | 0.1 | < 1 | < 0.1 | 114 | < 5 | 1 | 0.3 | < 1 | 1.9 | < 0.01 | < 0.5 | 0.05 | < 0.1 | 0.05 | 0.01 | 160 | 29.5 | 53 | < 2 | < 0.5 | 212 | 56 | < 0.1 | < 3 | 31.4 | 10.5 | 49.05 | 9 | 1.34 | 0.229 | 11.27 | 14.12 | 1.52 | 0.28 | 1.138 | 0.51 | 0.03 | 99.81 | 101 | 0.87 | 4.4 | 14.3 | 2.51 | 15.5 | 4.9 | 1.65 | 5.82 | 0.98 | 5.69 | 1.1 | 2.87 | 0.373 | 2.44 | 0.367
10137 | < 0.1 | 0.1 | 18 | 6.1 | 0.44 | 57 | 400 | < 0.1 | 93 | 0.07 | 149 | 41 | 14 | 1.4 | 0.1 | < 1 | 0.4 | 186 | < 5 | 4 | 1.6 | < 1 | 1.6 | 0.1 | < 0.5 | 0.09 | < 0.1 | 0.35 | 0.12 | 310 | 30.6 | 53 | < 2 | 7.1 | 169 | 34.5 | 0.6 | < 3 | 31.2 | 9.4 | 51.18 | 13.26 | 0.43 | 0.186 | 8.26 | 11.11 | 2.51 | 0.53 | 1.331 | 0.71 | 0.03 | 99.93 | 101 | 1.03 | 9.99 | 26.3 | 3.98 | 20.2 | 5.16 | 1.5 | 5.54 | 0.96 | 5.6 | 1.04 | 2.95 | 0.434 | 2.76 | 0.433
10138 | < 0.1 | < 0.1 | 35 | 9.3 | < 0.05 | 72.7 | 1000 | < 0.1 | 89 | 0.14 | 223 | 47 | 14 | 1.3 | < 0.1 | < 1 | 0.2 | 221 | < 5 | 3 | 5.1 | < 1 | 1.7 | 0.35 | < 0.5 | 0.07 | < 0.1 | 0.07 | 0.04 | 334 | 9.7 | 60 | < 2 | < 0.5 | 129 | 23.7 | < 0.1 | < 3 | 34.9 | 9.9 | 48.21 | 14.59 | 1.98 | 0.158 | 6.73 | 8.69 | 2.83 | 0.62 | 5.19 | 0.13 | 0.02 | 98.9 | 100 | -0.15 | 2.44 | 5.82 | 0.89 | 5.24 | 1.57 | 0.967 | 1.88 | 0.31 | 1.71 | 0.35 | 1.01 | 0.137 | 0.93 | 0.152
10139 | 0.1 | 0.1 | 47.4 | 9.1 | < 0.05 | 48.2 | < 400 | < 0.1 | 139 | 0.3 | 320 | 58 | 16 | 1.2 | 0.1 | 1 | 0.6 | 300 | < 5 | 7 | 9 | < 1 | 2.6 | 0.51 | < 0.5 | 0.1 | < 0.1 | 0.7 | 0.25 | 318 | 32.4 | 123 | < 2 | 0.6 | 42 | 24.1 | < 0.1 | < 3 | 33 | 15.4 | 42.59 | 12.01 | 1.9 | 0.221 | 6.39 | 9.11 | 2.43 | 0.69 | 5.972 | 2.16 | < 0.01 | 98.8 | 100.5 | -0.08 | 17.9 | 44.2 | 6.32 | 32.9 | 7.7 | 2.29 | 7.58 | 1.08 | 6.06 | 1.15 | 2.82 | 0.381 | 2.41 | 0.346
10140 | < 0.1 | 0.1 | 52.2 | 5.8 | < 0.05 | 70.5 | 1500 | < 0.1 | 136 | 0.25 | 282 | 68 | 12 | 1.4 | 0.1 | < 1 | 0.3 | 182 | < 5 | 3 | 6.7 | < 1 | 1.9 | 0.42 | < 0.5 | 0.06 | < 0.1 | 0.13 | 0.06 | 213 | 19.2 | 79 | < 2 | 2.6 | 96 | 30.8 | 0.2 | < 3 | 35.9 | 16.2 | 43.15 | 8.98 | 1.94 | 0.251 | 10.36 | 7.94 | 1.59 | 0.43 | 5.649 | 0.99 | 0.01 | 97.85 | 99.66 | 0.37 | 7.13 | 18.1 | 2.71 | 14.3 | 3.76 | 1.33 | 3.83 | 0.61 | 3.45 | 0.66 | 1.9 | 0.258 | 1.63 | 0.236
10141 | < 0.1 | 0.1 | 45.1 | 10 | 0.18 | 192 | 1100 | < 0.1 | 86 | 0.23 | 254 | 51 | 20 | 1.2 | 0.1 | 1 | 0.2 | 2680 | 5 | 40 | 12.1 | 1 | 3.7 | 0.56 | < 0.5 | 0.19 | < 0.1 | 0.41 | 0.13 | 1188 | 15.2 | 146 | < 2 | < 0.5 | 640 | 21.8 | < 0.1 | < 3 | 31.5 | 8.6 | 46.15 | 13 | 1.75 | 0.13 | 8.93 | 9.07 | 2.67 | 2.55 | 2.563 | 0.82 | 0.09 | 97.46 | 98.42 | 1.24 | 27.3 | 62.8 | 7.95 | 36.3 | 7.02 | 2.07 | 5.1 | 0.71 | 3.29 | 0.59 | 1.42 | 0.18 | 1.12 | 0.152
10142 | < 0.1 | 0.1 | 35.5 | 4.9 | 0.05 | 90.1 | 1200 | < 0.1 | 133 | 0.17 | 181 | 64 | 11 | 1.7 | 0.1 | < 1 | 0.1 | 122 | < 5 | 2 | 2.8 | < 1 | 1.2 | 0.14 | < 0.5 | 0.05 | < 0.1 | 0.09 | 0.03 | 176 | 13 | 46 | < 2 | < 0.5 | 150 | 34.3 | < 0.1 | < 3 | 34.1 | 17.8 | 48.82 | 8.74 | < 0.01 | 0.257 | 12.93 | 7.53 | 1.4 | 0.32 | 2.726 | 0.14 | 0.02 | 97.75 | 99.52 | -0.67 | 2.19 | 6.02 | 1.04 | 5.53 | 1.88 | 0.86 | 2.34 | 0.39 | 2.29 | 0.45 | 1.29 | 0.191 | 1.29 | 0.208
10143 | < 0.1 | < 0.1 | 19.1 | 9.8 | 0.51 | 16.1 | < 400 | < 0.1 | 82 | 0.08 | 71 | 32 | 15 | 0.7 | < 0.1 | < 1 | 1.9 | 499 | < 5 | 28 | 7.6 | < 1 | 1.8 | 0.55 | < 0.5 | 0.26 | < 0.1 | 0.29 | 0.87 | 455 | 33.5 | 76 | < 2 | 1.6 | < 5 | 11 | < 0.1 | < 3 | 29.2 | 10.8 | 42.73 | 17.13 | 0.73 | 0.155 | 4.18 | 9.74 | 3.29 | 1.92 | 4.424 | 3.44 | < 0.01 | 99.21 | 100.4 | 0.66 | 20.7 | 53.4 | 7.68 | 40.8 | 9.85 | 3.28 | 9.31 | 1.21 | 6.45 | 1.14 | 2.71 | 0.328 | 2 | 0.279
10144 | < 0.1 | 0.2 | 24.7 | 4.5 | 0.37 | 48.4 | < 400 | < 0.1 | 73 | 0.11 | 204 | 41 | 14 | 1.4 | 0.1 | < 1 | 0.1 | 204 | < 5 | 5 | 2.5 | < 1 | 2.5 | 0.15 | < 0.5 | 0.09 | < 0.1 | 0.4 | 0.15 | 255 | 35.8 | 87 | < 2 | < 0.5 | 108 | 49 | < 0.1 | < 3 | 36.9 | 10 | 47.44 | 12.15 | 0.18 | 0.186 | 8.39 | 14.41 | 2.19 | 0.53 | 1.914 | 1.76 | 0.02 | 99.4 | 100.5 | 0.25 | 11.9 | 31.2 | 4.86 | 27.1 | 6.9 | 2.37 | 8.18 | 1.21 | 6.77 | 1.31 | 3.17 | 0.446 | 2.66 | 0.364
10145 | < 0.1 | < 0.1 | 5.1 | 17.1 | 0.3 | 58.1 | < 400 | < 0.1 | 104 | < 0.01 | 238 | 56 | 16 | 0.9 | < 0.1 | < 1 | 0.7 | 331 | < 5 | 8 | 5.9 | < 1 | 1.2 | 0.38 | < 0.5 | 0.12 | < 0.1 | 0.28 | 0.14 | 411 | 41 | 62 | < 2 | < 0.5 | 31 | 8.9 | < 0.1 | < 3 | 32.5 | 12.8 | 37.63 | 15.24 | 2.06 | 0.156 | 5.79 | 11.41 | 2.97 | 0.82 | 5.028 | 5.08 | < 0.01 | 99.26 | 100.7 | 0.29 | 22.2 | 58.2 | 8.9 | 48.5 | 11.5 | 3.31 | 11 | 1.47 | 8.05 | 1.29 | 3.24 | 0.401 | 2.19 | 0.328
10146 | < 0.1 | 0.2 | 25.4 | 6.1 | 0.11 | 57 | < 400 | < 0.1 | 83 | 0.04 | 180 | 38 | 15 | 1.6 | 0.1 | < 1 | 0.3 | 145 | 6 | 3 | 1 | < 1 | 1.5 | 0.02 | < 0.5 | 0.07 | 0.1 | 0.27 | 0.2 | 309 | 20.6 | 52 | < 2 | 0.6 | 131 | 33.2 | < 0.1 | < 3 | 32.4 | 8.2 | 50.99 | 14.12 | 1.71 | 0.16 | 7.54 | 11.24 | 2.53 | 0.37 | 1.245 | 0.38 | 0.02 | 99.28 | 100.2 | 0.8 | 5.72 | 14.8 | 2.35 | 12.5 | 3.5 | 1.56 | 3.87 | 0.64 | 3.57 | 0.7 | 2.02 | 0.28 | 1.8 | 0.265
10147 | 0.1 | 0.2 | 502 | 3.9 | 0.19 | 178 | 1400 | < 0.1 | 241 | 0.18 | 117 | 93 | 7 | 2 | 0.1 | < 1 | 0.1 | 5 | < 5 | < 1 | 0.9 | < 1 | 1 | 0.02 | < 0.5 | 0.05 | < 0.1 | 0.35 | 0.11 | 17 | 22.7 | 40 | < 2 | 6.1 | 224 | 34.4 | 0.5 | < 3 | 38.8 | 20.2 | 48.17 | 2.26 | 2.88 | 0.415 | 18.79 | 3.37 | 0.13 | 0.03 | 0.753 | 0.74 | 0.03 | 97.56 | 99.82 | -0.18 | 7.06 | 18.9 | 2.7 | 13.6 | 3.36 | 0.553 | 3.73 | 0.62 | 3.68 | 0.72 | 2.29 | 0.364 | 2.58 | 0.423
10148 | < 0.1 | 0.2 | 11.2 | 3.8 | 0.22 | 79.5 | < 400 | < 0.1 | 91 | 0.02 | 321 | 47 | 13 | 2.1 | 0.2 | 1 | < 0.1 | < 3 | < 5 | < 1 | 0.5 | < 1 | 4.6 | < 0.01 | < 0.5 | 0.05 | < 0.1 | < 0.05 | 0.01 | 19 | 48.8 | 146 | < 2 | < 0.5 | 220 | 78.3 | < 0.1 | < 3 | 39.4 | 12.8 | 48.12 | 5.32 | 0.98 | 0.308 | 13.11 | 16.66 | 0.67 | < 0.01 | 1.515 | 0.03 | 0.03 | 98.93 | 100.4 | -0.58 | 3.46 | 15.4 | 3.12 | 20.7 | 7.24 | 1.84 | 8.84 | 1.56 | 9.73 | 1.84 | 5.21 | 0.692 | 4.23 | 0.646
10149 | < 0.1 | 0.2 | 73.3 | 4.9 | < 0.05 | 101 | 1200 | < 0.1 | 99 | 0.22 | 394 | 65 | 11 | 1.8 | 0.1 | 1 | 0.1 | 53 | < 5 | 2 | 12.5 | < 1 | 4.6 | 0.75 | < 0.5 | 0.06 | < 0.1 | 0.25 | 0.13 | 78 | 34 | 192 | < 2 | < 0.5 | 139 | 67.4 | < 0.1 | < 3 | 37.3 | 15.6 | 40.53 | 5.63 | 2.54 | 0.274 | 10.44 | 13.76 | 0.91 | 0.16 | 8.89 | 0.83 | 0.02 | 99.1 | 100.8 | -0.43 | 6.79 | 20.2 | 3.44 | 20.1 | 5.96 | 1.69 | 7.1 | 1.08 | 6.25 | 1.17 | 3.21 | 0.451 | 2.6 | 0.376
10150 | < 0.1 | < 0.1 | 8.2 | 0.2 | 1.03 | 3940 | 2900 | < 0.1 | 46 | 0.14 | 15 | 109 | 1 | 0.7 | < 0.1 | < 1 | < 0.1 | < 3 | < 5 | < 1 | < 0.2 | < 1 | < 0.1 | < 0.01 | < 0.5 | 0.06 | < 0.1 | < 0.05 | < 0.01 | < 2 | 0.5 | 3 | < 2 | < 0.5 | 1430 | 4.2 | < 0.1 | < 3 | 20.7 | 2 | 35.63 | 0.45 | 4.34 | 0.096 | 42.72 | 0.09 | < 0.01 | < 0.01 | 0.027 | < 0.01 | 0.21 | 100 | 100.3 | 14.72 | 0.06 | 0.24 | 0.03 | 0.14 | 0.06 | 0.01 | 0.07 | 0.02 | 0.11 | 0.02 | 0.05 | 0.008 | 0.07 | 0.011
10151 | < 0.1 | 0.1 | 78.4 | 8.3 | 0.05 | 103 | 1300 | < 0.1 | 147 | 0.42 | 317 | 78 | 11 | 1.3 | 0.1 | 1 | 0.4 | 100 | < 5 | 3 | 24.4 | < 1 | 5.3 | 1.45 | < 0.5 | 0.08 | < 0.1 | 0.39 | 0.21 | 158 | 43.4 | 216 | < 2 | 1.9 | 51 | 38.3 | 0.2 | < 3 | 35.7 | 18.9 | 33.73 | 6.45 | 5.2 | 0.27 | 9.02 | 9.43 | 1.01 | 0.27 | 12.1 | 3.07 | < 0.01 | 98.88 | 101 | -0.55 | 21.4 | 55.3 | 8.14 | 42.1 | 10.3 | 2.33 | 10.5 | 1.45 | 8.07 | 1.44 | 3.85 | 0.507 | 2.85 | 0.431

## QC
Report Number: A24-12533
Report Date: 4/12/2024
Analyte Symbol | Ag | Cd | Cu | Li | Mo | Ni | S | Te | Zn | Total S | V | Co | Ga | Ge | In | Sn | Cs | Ba | Pb | Rb | Nb | Be | Hf | Ta | W | Tl | Bi | Th | U | Sr | Y | Zr | Au | As | Cr | Sc | Sb | Se | Mass | FeO | SiO2 | Al2O3 | Fe2O3 | MnO | MgO | CaO | Na2O | K2O | TiO2 | P2O5 | Cr2O3 | Total | Total 2 | LOI | La | Ce | Pr | Nd | Sm | Eu | Gd | Tb | Dy | Ho | Er | Tm | Yb | Lu
Unit Symbol | ppm | ppm | ppm | ppm | ppm | ppm | ppm | ppm | ppm | % | ppm | ppm | ppm | ppm | ppm | ppm | ppm | ppm | ppm | ppm | ppm | ppm | ppm | ppm | ppm | ppm | ppm | ppm | ppm | ppm | ppm | ppm | ppb | ppm | ppm | ppm | ppm | ppm | g | % | % | % | % | % | % | % | % | % | % | % | % | % | % | % | ppm | ppm | ppm | ppm | ppm | ppm | ppm | ppm | ppm | ppm | ppm | ppm | ppm | ppm
Detection Limit | 0.1 | 0.1 | 0.1 | 0.1 | 0.05 | 0.1 | 400 | 0.1 | 1 | 0.01 | 5 | 1 | 1 | 0.5 | 0.1 | 1 | 0.1 | 3 | 5 | 1 | 0.2 | 1 | 0.1 | 0.01 | 0.5 | 0.05 | 0.1 | 0.05 | 0.01 | 2 | 0.5 | 1 | 2 | 0.5 | 5 | 0.1 | 0.1 | 3 |  | 0.1 | 0.01 | 0.01 | 0.01 | 0.005 | 0.01 | 0.01 | 0.01 | 0.01 | 0.001 | 0.01 | 0.01 | 0.01 | 0.01 |  | 0.05 | 0.05 | 0.01 | 0.05 | 0.01 | 0.005 | 0.01 | 0.01 | 0.01 | 0.01 | 0.01 | 0.005 | 0.01 | 0.002
Analysis Method | TD-MS | TD-MS | TD-MS | TD-MS | TD-MS | TD-MS | TD-MS | TD-MS | TD-MS | CS | FUS-MS | FUS-MS | FUS-MS | FUS-MS | FUS-MS | FUS-MS | FUS-MS | FUS-MS | FUS-MS | FUS-MS | FUS-MS | FUS-ICP | FUS-MS | FUS-MS | FUS-MS | FUS-MS | FUS-MS | FUS-MS | FUS-MS | FUS-ICP | FUS-MS | FUS-ICP | INAA | INAA | INAA | INAA | INAA | INAA | INAA | TITR | FUS-ICP | FUS-ICP | FUS-ICP | FUS-ICP | FUS-ICP | FUS-ICP | FUS-ICP | FUS-ICP | FUS-ICP | FUS-ICP | FUS-ICP | FUS-ICP | FUS-ICP | GRAV | FUS-MS | FUS-MS | FUS-MS | FUS-MS | FUS-MS | FUS-MS | FUS-MS | FUS-MS | FUS-MS | FUS-MS | FUS-MS | FUS-MS | FUS-MS | FUS-MS
NIST 694 Meas | [40 empty] | 11.21 | 1.92 |  | 0.012 | 0.34 | 43.06 | 0.87 | 0.54 | 0.122 | 31.68 | 0.11
NIST 694 Cert | [40 empty] | 11.2 | 1.8 |  | 0.0116 | 0.33 | 43.6 | 0.86 | 0.51 | 0.11 | 30.2 | 0.1
NCS DC71305 (GBW 07113) Meas | [21 empty] | 4 | [7 empty] | 42 |  | 426 | [8 empty] | 71.94 | 13.08 |  | 0.142 | 0.14 | 0.59 | 2.49 | 5.44 | 0.289 | 0.03
NCS DC71305 (GBW 07113) Cert | [21 empty] | 4 | [7 empty] | 43 |  | 403 | [8 empty] | 72.8 | 13 |  | 0.14 | 0.16 | 0.59 | 2.57 | 5.43 | 0.3 | 0.05
BaSO4 Meas | [9 empty] | 14.3
BaSO4 Cert | [9 empty] | 14
BaSO4 Meas | [9 empty] | 14.2
BaSO4 Cert | [9 empty] | 14
BaSO4 Meas | [9 empty] | 14.6
BaSO4 Cert | [9 empty] | 14
BaSO4 Meas | [9 empty] | 14.4
BaSO4 Cert | [9 empty] | 14
BaSO4 Meas | [9 empty] | 14.3
BaSO4 Cert | [9 empty] | 14
NIST 696 Meas | [31 empty] | 1054 | [8 empty] | 3.83 | 54.48 |  | < 0.005 | 0.02 | 0.02 |  | < 0.01 | 2.648 | 0.04
NIST 696 Cert | [31 empty] | 1037 | [8 empty] | 3.79 | 54.5 |  | 0.004 | 0.012 | 0.018 |  | 0.009 | 2.64 | 0.05
JGb-2 Meas | [39 empty] | 5.1
JGb-2 Cert | [39 empty] | 5.41
JGb-2 Meas | [39 empty] | 5.1
JGb-2 Cert | [39 empty] | 5.41
JGb-2 Meas | [39 empty] | 5.3
JGb-2 Cert | [39 empty] | 5.41
JGb-2 Meas | [39 empty] | 5.4
JGb-2 Cert | [39 empty] | 5.41
JGb-2 Meas | [39 empty] | 5.4
JGb-2 Cert | [39 empty] | 5.41
JGb-2 Meas | [39 empty] | 5.3
JGb-2 Cert | [39 empty] | 5.41
JGb-2 Meas | [39 empty] | 5.5
JGb-2 Cert | [39 empty] | 5.41
JGb-2 Meas | [39 empty] | 5.3
JGb-2 Cert | [39 empty] | 5.41
JGb-2 Meas | [39 empty] | 5.3
JGb-2 Cert | [39 empty] | 5.41
JGb-2 Meas | [39 empty] | 5.2
JGb-2 Cert | [39 empty] | 5.41
JGb-2 Meas | [39 empty] | 5.2
JGb-2 Cert | [39 empty] | 5.41
JGb-2 Meas | [39 empty] | 5.1
JGb-2 Cert | [39 empty] | 5.41
OREAS 101b (Fusion) Meas | [10 empty] | 80 | 45 | [6 empty] | < 5 | [8 empty] | 37.3 | 384 |  | 168 | [23 empty] | 781 | 1320 | 123 | 379 | 49 | 7.74 |  | 5.15 | 31.7 | 6.27 | 18.5 | 2.67 | 17.6 | 2.58
OREAS 101b (Fusion) Cert | [10 empty] | 80 | 47 | [6 empty] | 20 | [8 empty] | 37.1 | 396 |  | 178 | [23 empty] | 789 | 1331 | 127 | 378 | 48 | 7.77 |  | 5.37 | 32.1 | 6.34 | 18.7 | 2.66 | 17.6 | 2.58
OREAS 101b (4 Acid) Meas |  |  | 420 |  | 20 | 9.2
OREAS 101b (4 Acid) Cert |  |  | 412 |  | 20.1 | 8.2
OREAS 101b (4 Acid) Meas |  |  | 417 |  | 18.9 | 8.6
OREAS 101b (4 Acid) Cert |  |  | 412 |  | 20.1 | 8.2
OREAS 98 (4 Acid) Meas | 41.4 |  | > 10000 | [5 empty] | 1290
OREAS 98 (4 Acid) Cert | 45.1 |  | 148000 | [5 empty] | 1360
OREAS 98 (4 Acid) Meas | 42.5 |  | > 10000 | [5 empty] | 1270
OREAS 98 (4 Acid) Cert | 45.1 |  | 148000 | [5 empty] | 1360
OREAS 98 (4 Acid) Meas | 43.2 |  | > 10000 | [5 empty] | 1280
OREAS 98 (4 Acid) Cert | 45.1 |  | 148000 | [5 empty] | 1360
NCS DC86318 Meas | [16 empty] | 11.7 |  |  | 391 | [7 empty] | 69.1 |  |  | > 10000 | [23 empty] | > 2000 | 429 | 723 | > 2000 | > 1000 | 19.1 | > 1000 | 492 | > 1000 | 581 | > 1000 | 269 | > 1000 | 256
NCS DC86318 Cert | [16 empty] | 11.88 |  |  | 369.42 | [7 empty] | 67 |  |  | 17008 | [23 empty] | 1960 | 432 | 737 | 3429 | 1725 | 18.91 | 2168 | 468 | 3224 | 560 | 1750 | 271 | 1844 | 264
USZ-25-2006 /RARE-EARTH ORE CGL 111 Meas | [10 empty] | 130 | 35 | [5 empty] | 977 | 1130 | [11 empty] | 964 | [23 empty] | > 2000 | > 3000 | > 1000 |  | 863 | 203 | [6 empty] | 51.7
USZ-25-2006 /RARE-EARTH ORE CGL 111 Cert | [10 empty] | 139 | 32.5 | [5 empty] | 917 | 1100 | [11 empty] | 959 | [23 empty] | 19300 | 29000 | 2800 |  | 900 | 211 | [6 empty] | 54.5
DNC-1a Meas | [29 empty] | 145 |  | 36 | [8 empty] | 47.32 | 18.62 |  | 0.148 | 10.02 | 11.39 | 1.92 | 0.22 | 0.494 | 0.05
DNC-1a Cert | [29 empty] | 144 |  | 38 | [8 empty] | 47.15 | 18.34 |  | 0.15 | 10.13 | 11.49 | 1.89 | 0.234 | 0.48 | 0.07
USZ-42-2006 /RARE-EARTH ORE CGL 124 Meas | [10 empty] | 122 | [6 empty] | 325 | 1630 |  | 35 | [6 empty] | 931 |  |  | 165 | [23 empty] | > 2000 | > 3000 | > 1000 | > 2000 | 522 | 89 |  |  |  | 7.67 |  |  | 18
USZ-42-2006 /RARE-EARTH ORE CGL 124 Cert | [10 empty] | 115 | [6 empty] | 307 | 1600 |  | 31 | [6 empty] | 946 |  |  | 167 | [23 empty] | 21100 | 27600 | 2300 | 6500 | 539 | 87.22 |  |  |  | 7.86 |  |  | 17.85
GS311-4 Meas | [9 empty] | 0.55
GS311-4 Cert | [9 empty] | 0.54
GS311-4 Meas | [9 empty] | 0.56
GS311-4 Cert | [9 empty] | 0.54
GS311-4 Meas | [9 empty] | 0.53
GS311-4 Cert | [9 empty] | 0.54
GS311-4 Meas | [9 empty] | 0.55
GS311-4 Cert | [9 empty] | 0.54
GS311-4 Meas | [9 empty] | 0.54
GS311-4 Cert | [9 empty] | 0.54
REE-1 Meas | [15 empty] | 497 | 1.1 | 105 |  | > 1000 | > 1000 |  | 494 |  |  |  |  | 740 | 142 |  | 5600 | [23 empty] | 1760 | > 3000 | 448 | 1510 | 417 | 24.9 | 452 | 116 | 901 | 215 | 719 | 110 | 707
REE-1 Cert | [15 empty] | 498 | 1.07 | 100.1 |  | 1050 | 4050 |  | 479 |  |  |  |  | 719 | 137 |  | 5480 | [23 empty] | 1661 | 3960 | 435 | 1456 | 381 | 23.5 | 433 | 106 | 847 | 208 | 701 | 106 | 678
OREAS 96 (4 Acid) Meas | 10.4 |  | > 10000 |  |  |  | 38200 |  | 441
OREAS 96 (4 Acid) Cert | 11.5 |  | 39300 |  |  |  | 41900 |  | 457
OREAS 96 (4 Acid) Meas | 10.9 |  | > 10000 |  |  |  | 44300 |  | 446
OREAS 96 (4 Acid) Cert | 11.5 |  | 39300 |  |  |  | 41900 |  | 457
OREAS 96 (4 Acid) Meas | 11 |  | > 10000 |  |  |  | 43300 |  | 435
OREAS 96 (4 Acid) Cert | 11.5 |  | 39300 |  |  |  | 41900 |  | 457
GS316-3 Meas | [9 empty] | 0.32
GS316-3 Cert | [9 empty] | 0.34
GS316-3 Meas | [9 empty] | 0.32
GS316-3 Cert | [9 empty] | 0.34
GS316-3 Meas | [9 empty] | 0.33
GS316-3 Cert | [9 empty] | 0.34
GS316-3 Meas | [9 empty] | 0.32
GS316-3 Cert | [9 empty] | 0.34
GS316-3 Meas | [9 empty] | 0.33
GS316-3 Cert | [9 empty] | 0.34
W-2b Meas | [10 empty] | 268 | 44 | 17 |  |  |  | 0.8 | 174 | 8 | 19 | 7.2 | < 1 | 2.5 |  |  |  |  | 2.1 | 0.5 | 198 |  | 91 | [8 empty] | 52.9 | 15.51 |  | 0.17 | 6.31 | 11.05 | 2.24 | 0.62 | 1.106 | 0.12 | 0.01 |  |  |  | 10.8 | 23 |  | 13.5 | 3.2 | 1 |  | 0.61 | 3.9 | 0.75 |  |  | 2 | 0.33
W-2b Cert | [10 empty] | 260 | 43 | 17 |  |  |  | 0.99 | 170 | 9.3 | 21 | 7.9 | 1.3 | 2.6 |  |  |  |  | 2.4 | 0.53 | 190 |  | 100 | [8 empty] | 52.68 | 15.45 |  | 0.167 | 6.37 | 10.86 | 2.2 | 0.626 | 1.06 | 0.14 | 0.01 |  |  |  | 10 | 23 |  | 13 | 3.3 | 1 |  | 0.63 | 3.6 | 0.76 |  |  | 2.1 | 0.33
OREAS 681 (4 Acid) Meas | 0.2 |  | 260 | 12.3 | 1.67 | 471 | < 400 |  | 85
OREAS 681 (4 Acid) Cert | 0.118 |  | 264 | 13 | 1.38 | 503 | 1090 |  | 88
GS317-5 Meas | [9 empty] | 15
GS317-5 Cert | [9 empty] | 15.5
GS317-5 Meas | [9 empty] | 15
GS317-5 Cert | [9 empty] | 15.5
GS317-5 Meas | [9 empty] | 15
GS317-5 Cert | [9 empty] | 15.5
GS317-5 Meas | [9 empty] | 15.1
GS317-5 Cert | [9 empty] | 15.5
DMMAS 126 Meas | [32 empty] | 1270 | 1600 | 64 | 7.8 | 4.5 | < 3
DMMAS 126 Cert | [32 empty] | 1211 | 1588 | 66 | 7.88 | 4.51 | 4.26
OREAS 504 (4 Acid) Meas | 3 |  | > 10000 |  | 619 |  | 12500
OREAS 504 (4 Acid) Cert | 3.13 |  | 11370 |  | 643 |  | 13700
OREAS 504 (4 Acid) Meas | 3 |  | > 10000 |  | 655 |  | 13300
OREAS 504 (4 Acid) Cert | 3.13 |  | 11370 |  | 643 |  | 13700
OREAS 504 (4 Acid) Meas | 3.1 |  | > 10000 |  | 681 |  | 12700
OREAS 504 (4 Acid) Cert | 3.13 |  | 11370 |  | 643 |  | 13700
OREAS 752 (Peroxide Fusion) Meas | [12 empty] | 17 | 6 |  | 242 | 66 | 59 |  | 647 | 53 |  |  | 43 |  |  |  | 1 | 8 |  | 2 | [23 empty] | 1.93 | 3.62 | 0.4 | 1.44 | 0.38 |  | 0.38 | 0.08 | 0.34 | 0.05 | 0.13
OREAS 752 (Peroxide Fusion) Cert | [12 empty] | 18 | 6.4 |  | 238 | 66 | 57 |  | 659 | 54 |  |  | 41 |  |  |  | 0.97 | 8.44 |  | 1.9 | [23 empty] | 1.88 | 3.48 | 0.43 | 1.49 | 0.4 |  | 0.36 | 0.08 | 0.36 | 0.05 | 0.14
SY-5 (Fusion ICP) Meas | [21 empty] | 5 | [7 empty] | 3024 |  | 107 | [8 empty] | 50.54 | 14.13 |  | 0.131 | 3.22 | 7.12 | 4.05 | 4.18 | 1.852 | 1.97
SY-5 (Fusion ICP) Cert | [21 empty] | 4.62 | [7 empty] | 3100 |  | 769 | [8 empty] | 50.1 | 14.35 |  | 0.1283 | 3.235 | 7.12 | 4.15 | 4.17 | 1.777 | 2.04
10106 Orig | < 0.1 | 0.1 | 8.6 | 16.7 | 0.07 | 22.7 | < 400 | < 0.1 | 130
10106 Dup | < 0.1 | 0.2 | 9.2 | 16.7 | 0.13 | 22.4 | < 400 | < 0.1 | 130
10119 Orig | [9 empty] | 0.12 | 207 | 44 | 15 | 1.3 | 0.1 | 1 | 0.1 | 278 | < 5 | 4 | 6.3 | < 1 | 2.2 | 0.43 | < 0.5 | 0.08 | < 0.1 | 0.13 | 0.05 | 358 | 18.2 | 82 | [8 empty] | 46.1 | 15.27 | < 0.01 | 0.159 | 6.5 | 10.25 | 2.97 | 0.66 | 4.821 | 0.6 | 0.01 | 98.66 | 99.97 |  | 6.52 | 16.8 | 2.51 | 13.9 | 3.7 | 1.64 | 3.88 | 0.61 | 3.48 | 0.66 | 1.73 | 0.227 | 1.46 | 0.224
10119 Dup | [9 empty] | 0.12 | 211 | 45 | 16 | 1.3 | < 0.1 | 1 | 0.1 | 277 | < 5 | 4 | 6.3 | < 1 | 2.1 | 0.38 | < 0.5 | 0.06 | < 0.1 | 0.13 | 0.06 | 356 | 18.5 | 81 | [8 empty] | 46.51 | 15.39 | < 0.01 | 0.162 | 6.62 | 10.31 | 2.99 | 0.66 | 4.892 | 0.61 | 0.01 | 99.64 | 100.9 |  | 6.42 | 16.7 | 2.49 | 13.8 | 3.59 | 1.68 | 3.8 | 0.59 | 3.45 | 0.66 | 1.64 | 0.232 | 1.6 | 0.237
10120 Orig | [39 empty] | 11.9
10120 Dup | [39 empty] | 12
10125 Orig | 0.5 | 1 | 48.1 | 104 | 0.3 | 99.6 | 900 | < 0.1 | 495
10125 Dup | 0.5 | 1 | 50.8 | 105 | 0.27 | 101 | 900 | < 0.1 | 511
10131 Orig | [32 empty] | 3 | < 0.5 | 131 | 7.5 | < 0.1 | < 3 | 33
10131 Dup | [32 empty] | < 2 | 1.9 | 131 | 7.5 | < 0.1 | < 3 | 29.2
10132 Orig | [9 empty] | 0.08
10132 Dup | [9 empty] | 0.08
10136 Orig | [10 empty] | 230 | 48 | 12 | 1.9 | 0.1 | < 1 | 0.1 | 113 | < 5 | 1 | 0.3 | < 1 | 1.8 | < 0.01 | < 0.5 | 0.05 | < 0.1 | 0.05 | 0.02 | 160 | 29.1 | 53 | [8 empty] | 49.05 | 9 | 1.34 | 0.229 | 11.27 | 14.12 | 1.52 | 0.28 | 1.138 | 0.51 | 0.03 | 99.81 | 101 |  | 4.36 | 14.3 | 2.51 | 15.2 | 4.91 | 1.63 | 5.92 | 0.98 | 5.83 | 1.13 | 2.8 | 0.37 | 2.42 | 0.367
10136 Dup | [10 empty] | 237 | 49 | 12 | 1.7 | 0.1 | < 1 | < 0.1 | 115 | < 5 | 1 | 0.3 |  | 2 | < 0.01 | < 0.5 | 0.05 | < 0.1 | 0.05 | 0.01 |  | 29.8 | [23 empty] | 4.45 | 14.3 | 2.5 | 15.7 | 4.89 | 1.66 | 5.72 | 0.98 | 5.55 | 1.06 | 2.94 | 0.376 | 2.46 | 0.366
10140 Orig | < 0.1 | 0.1 | 53.4 | 5.8 | < 0.05 | 71 | 1500 | < 0.1 | 137 | 0.25
10140 Dup | < 0.1 | 0.1 | 51.1 | 5.8 | < 0.05 | 70 | 1600 | < 0.1 | 135
10141 Orig | [9 empty] | 0.22
10141 Dup | [9 empty] | 0.23
10143 Orig | [39 empty] | 10.8
10143 Dup | [39 empty] | 10.8
10149 Orig | [39 empty] | 15.5
10149 Dup | [39 empty] | 15.6
10151 Orig | [9 empty] | 0.42 | 317 | 78 | 11 | 1.3 | 0.1 | 1 | 0.4 | 100 | < 5 | 3 | 24.4 | < 1 | 5.3 | 1.45 | < 0.5 | 0.08 | < 0.1 | 0.39 | 0.21 | 158 | 43.4 | 216 | < 2 | 1.9 | 51 | 38.3 | 0.2 | < 3 | 35.7 | 18.9 | 33.73 | 6.45 | 5.2 | 0.27 | 9.02 | 9.43 | 1.01 | 0.27 | 12.1 | 3.07 | < 0.01 | 98.88 | 101 | -0.55 | 21.4 | 55.3 | 8.14 | 42.1 | 10.3 | 2.33 | 10.5 | 1.45 | 8.07 | 1.44 | 3.85 | 0.507 | 2.85 | 0.431
10151 Split Prep dup | [9 empty] | 0.42 | 313 | 76 | 11 | 1.2 | 0.1 | 1 | 0.4 | 97 | < 5 | 3 | 24.6 | < 1 | 5 | 1.49 | < 0.5 | 0.05 | < 0.1 | 0.4 | 0.24 | 155 | 41.6 | 212 | < 2 | 3.2 | 48 | 37.7 | < 0.1 | < 3 | 37.6 | 18.8 | 33.72 | 6.31 | 5.28 | 0.273 | 9.03 | 9.38 | 1.01 | 0.27 | 12.09 | 3.06 | < 0.01 | 98.67 | 100.8 | -0.57 | 21.2 | 54.7 | 7.9 | 43.1 | 10.5 | 2.31 | 10.4 | 1.44 | 7.93 | 1.42 | 3.7 | 0.497 | 2.94 | 0.444
Method Blank | [32 empty] | < 2 | < 0.5 | < 5 | < 0.1 | < 0.1 | < 3 | 30
Method Blank | [21 empty] | < 1 | [7 empty] | < 2 |  | 1 | [8 empty] | < 0.01 | < 0.01 |  | < 0.005 | < 0.01 | < 0.01 | < 0.01 | < 0.01 | < 0.001 | < 0.01 | < 0.01 | < 0.01 | < 0.01
Method Blank | [10 empty] | < 5 | < 1 | < 1 | < 0.5 | < 0.1 | < 1 | < 0.1 | < 3 | < 5 | < 1 | < 0.2 |  | < 0.1 | < 0.01 | < 0.5 | < 0.05 | < 0.1 | < 0.05 | < 0.01 |  | < 0.5 | [23 empty] | < 0.05 | < 0.05 | < 0.01 | < 0.05 | < 0.01 | < 0.005 | < 0.01 | < 0.01 | < 0.01 | < 0.01 | < 0.01 | < 0.005 | < 0.01 | < 0.002
Method Blank | [21 empty] | < 1 | [7 empty] | < 2 |  | 1 | [8 empty] | 0.01 | < 0.01 |  | < 0.005 | < 0.01 | < 0.01 | < 0.01 | < 0.01 | < 0.001 | < 0.01 | < 0.01 | 0.01 | < 0.01
Method Blank | [21 empty] | < 1 | [7 empty] | < 2 |  | 2 | [8 empty] | < 0.01 | < 0.01 |  | < 0.005 | < 0.01 | < 0.01 | < 0.01 | < 0.01 | < 0.001 | < 0.01 | < 0.01 | < 0.01 | < 0.01
Method Blank | < 0.1 | < 0.1 | 0.4 | 0.2 | 0.28 | 0.1 | < 400 | < 0.1 | 4