## Results
Report Number: A25-00295
Report Date: 14/2/2025
Analyte Symbol | Total S | Ag | As | Bi | Cd | Co | Cr | Cu | Fe | Li | Mg | Mn | Mo | Na | Ni | Pb | S | Zn | V | Co | Ga | Ge | In | Sn | Cs | Ba | Pb | Rb | Nb | Be | Hf | Ta | W | Tl | Bi | Th | U | Sr | Y | Zr | Ag | Cd | Cu | Li | Mo | Ni | S | Te | Zn | Au | As | Cr | Sc | Sb | Se | Mass | FeO | SiO2 | Al2O3 | Fe2O3 | MnO | MgO | CaO | Na2O | K2O | TiO2 | P2O5 | Cr2O3 | Total | Total 2 | LOI | La | Ce | Pr | Nd | Sm | Eu | Gd | Tb | Dy | Ho | Er | Tm | Yb | Lu
Unit Symbol | % | ppm | % | % | % | % | % | % | % | % | % | % | % | % | % | % | % | % | ppm | ppm | ppm | ppm | ppm | ppm | ppm | ppm | ppm | ppm | ppm | ppm | ppm | ppm | ppm | ppm | ppm | ppm | ppm | ppm | ppm | ppm | ppm | ppm | ppm | ppm | ppm | ppm | ppm | ppm | ppm | ppb | ppm | ppm | ppm | ppm | ppm | g | % | % | % | % | % | % | % | % | % | % | % | % | % | % | % | ppm | ppm | ppm | ppm | ppm | ppm | ppm | ppm | ppm | ppm | ppm | ppm | ppm | ppm
Detection Limit | 0.01 | 3 | 0.01 | 0.003 | 0.003 | 0.003 | 0.1 | 0.001 | 0.01 | 0.001 | 0.1 | 0.003 | 0.003 | 0.01 | 0.003 | 0.003 | 0.01 | 0.001 | 5 | 1 | 1 | 0.5 | 0.1 | 1 | 0.1 | 3 | 5 | 1 | 0.2 | 1 | 0.1 | 0.01 | 0.5 | 0.05 | 0.1 | 0.05 | 0.01 | 2 | 0.5 | 1 | 0.1 | 0.1 | 0.1 | 0.1 | 0.05 | 0.1 | 400 | 0.1 | 1 | 2 | 0.5 | 5 | 0.1 | 0.1 | 3 |  | 0.1 | 0.01 | 0.01 | 0.01 | 0.005 | 0.01 | 0.01 | 0.01 | 0.01 | 0.001 | 0.01 | 0.01 | 0.01 | 0.01 |  | 0.05 | 0.05 | 0.01 | 0.05 | 0.01 | 0.005 | 0.01 | 0.01 | 0.01 | 0.01 | 0.01 | 0.005 | 0.01 | 0.002
Analysis Method | CS | 4Acid ICPOES | 4Acid ICPOES | 4Acid ICPOES | 4Acid ICPOES | 4Acid ICPOES | 4Acid ICPOES | 4Acid ICPOES | 4Acid ICPOES | 4Acid ICPOES | 4Acid ICPOES | 4Acid ICPOES | 4Acid ICPOES | 4Acid ICPOES | 4Acid ICPOES | 4Acid ICPOES | 4Acid ICPOES | 4Acid ICPOES | FUS-MS | FUS-MS | FUS-MS | FUS-MS | FUS-MS | FUS-MS | FUS-MS | FUS-MS | FUS-MS | FUS-MS | FUS-MS | FUS-ICP | FUS-MS | FUS-MS | FUS-MS | FUS-MS | FUS-MS | FUS-MS | FUS-MS | FUS-ICP | FUS-MS | FUS-ICP | TD-MS | TD-MS | TD-MS | TD-MS | TD-MS | TD-MS | TD-MS | TD-MS | TD-MS | INAA | INAA | INAA | INAA | INAA | INAA | INAA | TITR | FUS-ICP | FUS-ICP | FUS-ICP | FUS-ICP | FUS-ICP | FUS-ICP | FUS-ICP | FUS-ICP | FUS-ICP | FUS-ICP | FUS-ICP | FUS-ICP | FUS-ICP | GRAV | FUS-MS | FUS-MS | FUS-MS | FUS-MS | FUS-MS | FUS-MS | FUS-MS | FUS-MS | FUS-MS | FUS-MS | FUS-MS | FUS-MS | FUS-MS | FUS-MS
10150 | < 0.01 | < 3 | < 0.01 | < 0.003 | < 0.003 | < 0.003 | < 0.1 | < 0.001 | 0.45 | 0.001 | < 0.1 | 0.006 | < 0.003 | 0.02 | < 0.003 | < 0.003 | < 0.01 | 0.001 | < 5 | 1 | 1 | 0.7 | < 0.1 | < 1 | 0.1 | 5 | < 5 | 1 | 1 | < 1 | 1.6 | 0.06 | 1.1 | < 0.05 | < 0.1 | 2.23 | 0.29 | 4 | 7.5 | 70 | < 0.1 | < 0.1 | 5 | 10.8 | 4.39 | 5.3 | 2200 | < 0.1 | 5 | < 2 | 0.6 | 133 | 0.2 | < 0.1 | < 3 | 30.1 | 0.9 | 97.54 | 0.42 | < 0.01 | 0.005 | 0.03 | 0.01 | 0.02 | 0.02 | 0.054 | < 0.01 | 0.03 | 98.86 | 98.96 | 0.18 | 15.1 | 34.2 | 3.94 | 15.3 | 2.74 | 0.404 | 1.9 | 0.3 | 1.53 | 0.27 | 0.69 | 0.098 | 0.58 | 0.085
10152 | 36 | < 3 | < 0.01 | < 0.003 | < 0.003 | 0.121 | < 0.1 | 0.157 | > 50.0 | < 0.001 | 0.6 | 0.022 | < 0.003 | 0.17 | 0.912 | < 0.003 | 11 | 0.003 | 39 | > 1000 | 2 | 0.6 | < 0.1 | < 1 | 0.1 | 43 | < 5 | 3 | 1.5 | < 1 | 0.5 | 0.06 | 2.2 | < 0.05 | 1.9 | 0.16 | 0.07 | 36 | 4.1 | 23 | 0.3 | < 0.1 | 1380 | 1.3 | 6.52 | 9020 | > 100000 | 1.3 | 15 | < 2 | < 0.5 | 76 | 4.6 | < 0.1 | 10 | 2.13 | 32.2 | 5.91 | 1.54 | 40.01 | 0.03 | 0.95 | 1.26 | 0.25 | 0.1 | 0.618 | 0.11 | 0.01 | 95.94 | 99.54 | 12.97 | 1.61 | 4.36 | 0.63 | 3.13 | 0.79 | 0.217 | 0.92 | 0.13 | 0.71 | 0.14 | 0.4 | 0.05 | 0.3 | 0.046
10153 | 28.2 | 4 | < 0.01 | < 0.003 | < 0.003 | 0.091 | < 0.1 | 1.14 | 41 | < 0.001 | 1.4 | 0.051 | < 0.003 | 0.28 | 0.712 | 0.005 | 27.5 | 0.006 | 62 | > 1000 | 6 | 0.9 | 0.1 | < 1 | 0.2 | 34 | < 5 | 1 | 0.8 | < 1 | 0.4 | 0.05 | 2.4 | < 0.05 | 4.5 | 0.27 | 0.33 | 17 | 6.7 | 15 | 3.4 | 0.2 | > 10000 | 3.1 | 17.5 | 7170 | > 100000 | 1 | 51 | < 2 | < 0.5 | 19 | 4.8 | < 0.1 | < 3 | 1.98 | 30.4 | 11.34 | 3.32 | 23.78 | 0.065 | 2.41 | 2.67 | 0.41 | 0.15 | 0.277 | 0.01 | < 0.01 | 93.13 | 96.54 | 18.28 | 1.86 | 6.93 | 1.13 | 5.93 | 1.56 | 0.645 | 1.51 | 0.22 | 1.22 | 0.25 | 0.63 | 0.095 | 0.59 | 0.091
10154 | 13.4 | < 3 | < 0.01 | < 0.003 | < 0.003 | 0.039 | < 0.1 | 0.267 | 27.5 | < 0.001 | 3 | 0.151 | < 0.003 | 0.87 | 0.334 | < 0.003 | 10.8 | 0.008 | 189 | 323 | 11 | 1.3 | 0.1 | 1 | 0.4 | 139 | < 5 | 6 | 7.9 | < 1 | 1.7 | 0.47 | 1.7 | 0.07 | 2.1 | 0.17 | 0.21 | 162 | 14.5 | 72 | 0.4 | 0.1 | 2310 | 6.4 | 0.73 | 2880 | 86000 | < 0.1 | 73 | < 2 | 5.6 | 173 | 23.1 | < 0.1 | < 3 | 1.98 | 32.5 | 29.67 | 7.55 | 2.89 | 0.195 | 5.25 | 5.88 | 1.27 | 0.43 | 4.649 | 0.41 | 0.03 | 96.1 | 99.74 | 5.43 | 5.16 | 13.8 | 2.07 | 10.8 | 2.87 | 1 | 2.93 | 0.47 | 2.87 | 0.53 | 1.47 | 0.191 | 1.18 | 0.187
10155 | 15.5 | < 3 | < 0.01 | < 0.003 | < 0.003 | 0.06 | < 0.1 | 0.561 | 33.3 | < 0.001 | 7.1 | 0.243 | < 0.003 | 0.05 | 0.395 | < 0.003 | 8.79 | 0.02 | 47 | 551 | 5 | 1.6 | 0.1 | < 1 | 0.1 | < 3 | < 5 | 1 | 0.3 | < 1 | 0.4 | < 0.01 | 1.8 | 0.05 | 1.2 | 0.09 | 0.03 | 7 | 8.1 | 19 | 1.2 | 0.2 | 4960 | 2.7 | 3.18 | 3520 | 91100 | 0.6 | 176 | 31 | 0.8 | 57 | 22.1 | < 0.1 | < 3 | 2.1 | 31.2 | 31.5 | 1.27 | 11.59 | 0.298 | 12.03 | 1.5 | 0.06 | < 0.01 | 0.33 | 0.08 | < 0.01 | 94.91 | 98.4 | 5.09 | 1.02 | 3.04 | 0.44 | 2.32 | 0.68 | 0.126 | 0.83 | 0.16 | 1.14 | 0.29 | 0.97 | 0.175 | 1.38 | 0.262

## QC
Report Number: A25-00295
Report Date: 14/2/2025
Analyte Symbol | Total S | Ag | As | Bi | Cd | Co | Cr | Cu | Fe | Li | Mg | Mn | Mo | Na | Ni | Pb | S | Zn | V | Co | Ga | Ge | In | Sn | Cs | Ba | Pb | Rb | Nb | Be | Hf | Ta | W | Tl | Bi | Th | U | Sr | Y | Zr | Ag | Cd | Cu | Li | Mo | Ni | S | Te | Zn | Au | As | Cr | Sc | Sb | Se | Mass | FeO | SiO2 | Al2O3 | MnO | MgO | CaO | Na2O | K2O | TiO2 | P2O5 | Cr2O3 | La | Ce | Pr | Nd | Sm | Eu | Gd | Tb | Dy | Ho | Er | Tm | Yb | Lu
Unit Symbol | % | ppm | % | % | % | % | % | % | % | % | % | % | % | % | % | % | % | % | ppm | ppm | ppm | ppm | ppm | ppm | ppm | ppm | ppm | ppm | ppm | ppm | ppm | ppm | ppm | ppm | ppm | ppm | ppm | ppm | ppm | ppm | ppm | ppm | ppm | ppm | ppm | ppm | ppm | ppm | ppm | ppb | ppm | ppm | ppm | ppm | ppm | g | % | % | % | % | % | % | % | % | % | % | % | ppm | ppm | ppm | ppm | ppm | ppm | ppm | ppm | ppm | ppm | ppm | ppm | ppm | ppm
Detection Limit | 0.01 | 3 | 0.01 | 0.003 | 0.003 | 0.003 | 0.1 | 0.001 | 0.01 | 0.001 | 0.1 | 0.003 | 0.003 | 0.01 | 0.003 | 0.003 | 0.01 | 0.001 | 5 | 1 | 1 | 0.5 | 0.1 | 1 | 0.1 | 3 | 5 | 1 | 0.2 | 1 | 0.1 | 0.01 | 0.5 | 0.05 | 0.1 | 0.05 | 0.01 | 2 | 0.5 | 1 | 0.1 | 0.1 | 0.1 | 0.1 | 0.05 | 0.1 | 400 | 0.1 | 1 | 2 | 0.5 | 5 | 0.1 | 0.1 | 3 |  | 0.1 | 0.01 | 0.01 | 0.005 | 0.01 | 0.01 | 0.01 | 0.01 | 0.001 | 0.01 | 0.01 | 0.05 | 0.05 | 0.01 | 0.05 | 0.01 | 0.005 | 0.01 | 0.01 | 0.01 | 0.01 | 0.01 | 0.005 | 0.01 | 0.002
Analysis Method | CS | 4Acid ICPOES | 4Acid ICPOES | 4Acid ICPOES | 4Acid ICPOES | 4Acid ICPOES | 4Acid ICPOES | 4Acid ICPOES | 4Acid ICPOES | 4Acid ICPOES | 4Acid ICPOES | 4Acid ICPOES | 4Acid ICPOES | 4Acid ICPOES | 4Acid ICPOES | 4Acid ICPOES | 4Acid ICPOES | 4Acid ICPOES | FUS-MS | FUS-MS | FUS-MS | FUS-MS | FUS-MS | FUS-MS | FUS-MS | FUS-MS | FUS-MS | FUS-MS | FUS-MS | FUS-ICP | FUS-MS | FUS-MS | FUS-MS | FUS-MS | FUS-MS | FUS-MS | FUS-MS | FUS-ICP | FUS-MS | FUS-ICP | TD-MS | TD-MS | TD-MS | TD-MS | TD-MS | TD-MS | TD-MS | TD-MS | TD-MS | INAA | INAA | INAA | INAA | INAA | INAA | INAA | TITR | FUS-ICP | FUS-ICP | FUS-ICP | FUS-ICP | FUS-ICP | FUS-ICP | FUS-ICP | FUS-ICP | FUS-ICP | FUS-ICP | FUS-MS | FUS-MS | FUS-MS | FUS-MS | FUS-MS | FUS-MS | FUS-MS | FUS-MS | FUS-MS | FUS-MS | FUS-MS | FUS-MS | FUS-MS | FUS-MS
NIST 694 Meas | [57 empty] | 11.47 | 1.9 | 0.011 | 0.34 | 42.92 | 0.87 | 0.54 | 0.117 | 30.67 | 0.11
NIST 694 Cert | [57 empty] | 11.2 | 1.8 | 0.0116 | 0.33 | 43.6 | 0.86 | 0.51 | 0.11 | 30.2 | 0.1
NCS DC71305 (GBW 07113) Meas | [29 empty] | 4 | [7 empty] | 43 |  | 415 | [17 empty] | 69.79 | 12.66 | 0.141 | 0.14 | 0.6 | 2.47 | 5.38 | 0.284 | 0.03
NCS DC71305 (GBW 07113) Cert | [29 empty] | 4 | [7 empty] | 43 |  | 403 | [17 empty] | 72.8 | 13 | 0.14 | 0.16 | 0.59 | 2.57 | 5.43 | 0.3 | 0.05
GXR-4 Meas |  | < 3 | 0.01 | < 0.003 | < 0.003 | < 0.003 | < 0.1 | 0.68 | 3.02 | 0.001 | 1.6 | 0.015 | 0.03 | 0.53 | 0.004 | 0.005 | 1.85 | 0.008
GXR-4 Cert |  | 4 | 0.0098 | 0.0019 | 8.6e-05 | 0.00146 | 0.0064 | 0.652 | 3.09 | 0.00111 | 1.66 | 0.0155 | 0.031 | 0.564 | 0.0042 | 0.0052 | 1.77 | 0.0073
BaSO4 Meas | 14.5
BaSO4 Cert | 14
NIST 696 Meas | [39 empty] | 1049 | [17 empty] | 3.81 | 52.26 | < 0.005 | 0.03 | 0.03 |  | < 0.01 | 2.606 | 0.04
NIST 696 Cert | [39 empty] | 1037 | [17 empty] | 3.79 | 54.5 | 0.004 | 0.012 | 0.018 |  | 0.009 | 2.64 | 0.05
GBW 07238 (NCS DC 70006) Meas |  |  | < 0.01 |  |  |  |  | 0.007 |  |  |  | 1.1 | 1.49 |  | 0.003 | < 0.003 |  | 0.008
GBW 07238 (NCS DC 70006) Cert |  |  | 0.00016 |  |  |  |  | 0.00936 |  |  |  | 1.084 | 1.51 |  | 0.00178 | 0.00187 |  | 0.00655
JGb-2 Meas | [56 empty] | 5.3
JGb-2 Cert | [56 empty] | 5.41
JGb-2 Meas | [56 empty] | 5.3
JGb-2 Cert | [56 empty] | 5.41
SCH-1 Meas | [8 empty] | > 50.0 |  |  | 0.799 |  |  |  |  | < 0.01
SCH-1 Cert | [8 empty] | 60.73 |  |  | 0.777 |  |  |  |  | 0.007
MP-1b Meas |  | 49 |  | 0.091 | 0.053 |  |  | 3.23 | 8.05 |  | < 0.1 |  | 0.026 |  |  | 2.13 | 13.5 | 17
MP-1b Cert |  | 47 |  | 0.0954 | 0.0527 |  |  | 3.07 | 8.19 |  | 0.024 |  | 0.029 |  |  | 2.09 | 13.79 | 16.7
OREAS 101b (Fusion) Meas | [18 empty] | 77 | 46 | [15 empty] | 38.9 | 387 |  | 179 | [28 empty] | 783 | 1280 | 128 | 395 | 50 | 7.91 |  | 5.41 | 32.8 | 6.63 | 19.5 | 2.84 | 18.5 | 2.74
OREAS 101b (Fusion) Cert | [18 empty] | 80 | 47 | [15 empty] | 37.1 | 396 |  | 178 | [28 empty] | 789 | 1331 | 127 | 378 | 48 | 7.77 |  | 5.37 | 32.1 | 6.34 | 18.7 | 2.66 | 17.6 | 2.58
OREAS 97 (4 Acid) Meas |  | 20 |  | 0.005 |  | 0.007 |  | 6.65 | [7 empty] | 0.015 | 7.11 | 0.066
OREAS 97 (4 Acid) Cert |  | 20 |  | 0.004 |  | 0.006 |  | 6.31 | [7 empty] | 0.015 | 6.07 | 0.065
OREAS 98 (4 Acid) Meas |  | 47 |  | 0.012 |  | 0.014 |  | 15.6 | [7 empty] | 0.031 |  | 0.141
OREAS 98 (4 Acid) Cert |  | 45.1 |  |  |  | 0.012 |  | 14.8 | [7 empty] | 0.035 |  | 0.136
OREAS 98 (S by LECO) Meas | 16.6
OREAS 98 (S by LECO) Cert | 16
NCS DC86318 Meas | [24 empty] | 11.9 |  |  | 391 | [7 empty] | 73.3 |  |  | > 10000 | [28 empty] | 1920 | 435 | 714 | > 2000 | > 1000 | 19.3 | > 1000 | 479 | > 1000 | 562 | > 1000 | 266 | > 1000 | 253
NCS DC86318 Cert | [24 empty] | 11.88 |  |  | 369.42 | [7 empty] | 67 |  |  | 17008 | [28 empty] | 1960 | 432 | 737 | 3429 | 1725 | 18.91 | 2168 | 468 | 3224 | 560 | 1750 | 271 | 1844 | 264
USZ-25-2006 /RARE-EARTH ORE CGL 111 Meas | [18 empty] | 150 | 34 | [5 empty] | 975 | 1070 | [11 empty] | 953 | [28 empty] | > 2000 | > 3000 | > 1000 | > 2000 | 855 | 200 | [6 empty] | 49.3
USZ-25-2006 /RARE-EARTH ORE CGL 111 Cert | [18 empty] | 139 | 32.5 | [5 empty] | 917 | 1100 | [11 empty] | 959 | [28 empty] | 19300 | 29000 | 2800 | 8800 | 900 | 211 | [6 empty] | 54.5
DNC-1a Meas | [37 empty] | 144 |  | 38 | [17 empty] | 46.92 | 18.7 | 0.148 | 10.05 | 11.64 | 1.91 | 0.22 | 0.495 | 0.07
DNC-1a Cert | [37 empty] | 144 |  | 38 | [17 empty] | 47.15 | 18.34 | 0.15 | 10.13 | 11.49 | 1.89 | 0.234 | 0.48 | 0.07
NCS DC86303 Meas | [9 empty] | 0.222
NCS DC86303 Cert | [9 empty] | 0.2134
BHVO-2 Meas | [37 empty] | 397 |  | 168 | [17 empty] | 50.5 | 13.91 |  | 7.23 | 11.99 | 2.32 | 0.52 | 2.804 | 0.27
BHVO-2 Cert | [37 empty] | 389 |  | 172 | [17 empty] | 49.9 | 13.5 |  | 7.23 | 11.4 | 2.22 | 0.52 | 2.73 | 0.27
USZ-42-2006 /RARE-EARTH ORE CGL 124 Meas | [18 empty] | 124 | [6 empty] | 312 | 1510 | [8 empty] | 968 |  |  | 170 | [28 empty] | > 2000 | > 3000 | > 1000 | > 2000 | 527 | 89 |  |  |  | 7.71 |  |  | 17.4
USZ-42-2006 /RARE-EARTH ORE CGL 124 Cert | [18 empty] | 115 | [6 empty] | 307 | 1600 | [8 empty] | 946 |  |  | 167 | [28 empty] | 21100 | 27600 | 2300 | 6500 | 539 | 87.22 |  |  |  | 7.86 |  |  | 17.85
CCU-1d Meas |  | 121 |  |  | 0.023 |  |  | 24.3 | 28.3 | [6 empty] | 0.257 |  | 2.65
CCU-1d Cert |  | 120.7 |  |  | 0.02459 |  |  | 23.93 | 29.26 | [6 empty] | 0.262 |  | 2.63
GS311-4 Meas | 0.54
GS311-4 Cert | 0.54
CZN-4 Meas |  | 53 | 0.01 |  | 0.257 | 0.011 |  | 0.439 | [7 empty] | 0.195 | 29.5 | > 30.0
CZN-4 Cert |  | 51 | 0.0356 |  | 0.2604 | 0.0094 |  | 0.403 | [7 empty] | 0.1861 | 33.07 | 55.07
Lithium Tetraborate FX-LT 100 lot#220610B Meas | [9 empty] | > 5.00
Lithium Tetraborate FX-LT 100 lot#220610B Cert | [9 empty] | 8
PTC-1b Meas |  | 53 | < 0.01 |  |  | 0.328 |  | 8.19 | 36.8 | [5 empty] | 11.5 | 0.085 | 30 | 0.22
PTC-1b Cert |  | 53 | 0.02 |  |  | 0.325 |  | 7.97 | 36.78 | [5 empty] | 11.29 | 0.08 | 29.95 | 0.2083
REE-1 Meas | [19 empty] | 1 |  |  |  | 500 | 1.1 | 104 |  | 1000 | > 1000 |  | 477 |  |  |  |  | 713 | 144 |  | 5410 | [28 empty] | 1660 | > 3000 | 446 | 1530 | 404 | 24.5 | 438 | 114 | 879 | 207 | 708 | 108 | 701
REE-1 Cert | [19 empty] | 1.58 |  |  |  | 498 | 1.07 | 100.1 |  | 1050 | 4050 |  | 479 |  |  |  |  | 719 | 137 |  | 5480 | [28 empty] | 1661 | 3960 | 435 | 1456 | 381 | 23.5 | 433 | 106 | 847 | 208 | 701 | 106 | 678
OREAS 96 (4 Acid) Meas | [40 empty] | 10.9 |  | > 10000 |  |  |  | 42100 |  | 440
OREAS 96 (4 Acid) Cert | [40 empty] | 11.5 |  | 39300 |  |  |  | 41900 |  | 457
GS908-4 Meas | 28.8
GS908-4 Cert | 30.1
GS908-4 Meas | 28.9
GS908-4 Cert | 30.1
Oreas 72b (4 Acid) Meas |  | < 3 | < 0.01 | < 0.003 | < 0.003 | 0.014 | < 0.1 | 0.021 | 6.83 | 0.004 | 9.2 | 0.102 | < 0.003 | 0.93 | 0.722 | 0.006 | 1.45 | 0.01 | [22 empty] | 0.3 | 0.3 | 214 | 31.6 | 5.34 | 6120 | 14400 | 0.2 | 95
Oreas 72b (4 Acid) Cert |  | 0.23 | 0.0146 | 6.8e-05 | 3.1e-05 | 0.0131 | 0.0771 | 0.0222 | 6.84 | 0.00333 | 9.59 | 0.101 | 0.000401 | 1.01 | 0.686 | 0.00149 | 1.49 | 0.0099 | [22 empty] | 0.23 | 0.31 | 222 | 33.3 | 4.01 | 6860 | 14900 | 0.092 | 99
Oreas 72b (4 Acid) Meas | [40 empty] | 0.3 | 0.4 | 231 | 34.6 | 4.88 | 6260 | 15400 | 0.1 | 101
Oreas 72b (4 Acid) Cert | [40 empty] | 0.23 | 0.31 | 222 | 33.3 | 4.01 | 6860 | 14900 | 0.092 | 99
Oreas 72b (4 Acid) Meas | [40 empty] | 0.3 | 0.3 | 203 | 30 | 5.02 | 6390 | 13800 | 0.1 | 90
Oreas 72b (4 Acid) Cert | [40 empty] | 0.23 | 0.31 | 222 | 33.3 | 4.01 | 6860 | 14900 | 0.092 | 99
GS316-3 Meas | 0.34
GS316-3 Cert | 0.34
W-2b Meas | [18 empty] | 268 | 44 | 17 |  |  |  |  | 174 | 8 | 19 | 7.2 | < 1 | 2.5 |  |  |  |  | 2.3 | 0.5 | 195 |  | 92 | [17 empty] | 52.6 | 15.63 | 0.168 | 6.26 | 11.28 | 2.27 | 0.62 | 1.126 | 0.13 | 0.01 | 10.8 | 23 |  | 13.5 | 3.2 | 1 |  | 0.61 | 3.9 | 0.75 |  |  | 2 | 0.33
W-2b Cert | [18 empty] | 260 | 43 | 17 |  |  |  |  | 170 | 9.3 | 21 | 7.9 | 1.3 | 2.6 |  |  |  |  | 2.4 | 0.53 | 190 |  | 100 | [17 empty] | 52.68 | 15.45 | 0.167 | 6.37 | 10.86 | 2.2 | 0.626 | 1.06 | 0.14 | 0.01 | 10 | 23 |  | 13 | 3.3 | 1 |  | 0.63 | 3.6 | 0.76 |  |  | 2.1 | 0.33
OREAS 683 (4 Acid) Meas |  | < 3 |  | < 0.003 | < 0.003 | 0.009 | 0.9 | 0.04 | 7.36 | < 0.001 | 8.2 | 0.126 | < 0.003 | 0.94 | 0.121 | < 0.003 | 0.19 | 0.01
OREAS 683 (4 Acid) Cert |  | 0.172 |  | 1.6e-05 |  | 0.0085 | 0.8 | 0.04 | 7.32 | 0.000651 | 8.63 |  |  | 1.03 | 0.118 | 0.00102 | 0.205 | 0.0092
OREAS 683 (4 Acid) Meas |  | < 3 |  | < 0.003 | < 0.003 | 0.009 | 0.9 | 0.04 | 7.49 | < 0.001 | 8.4 | 0.132 | < 0.003 | 0.95 | 0.123 | < 0.003 | 0.21 | 0.01
OREAS 683 (4 Acid) Cert |  | 0.172 |  | 1.6e-05 |  | 0.0085 | 0.8 | 0.04 | 7.32 | 0.000651 | 8.63 |  |  | 1.03 | 0.118 | 0.00102 | 0.205 | 0.0092
OREAS 683 (4 Acid) Meas |  | < 3 |  | < 0.003 | < 0.003 | 0.009 | 0.9 | 0.038 | 7.3 | < 0.001 | 8.2 | 0.124 | < 0.003 | 0.93 | 0.12 | < 0.003 | 0.18 | 0.01
OREAS 683 (4 Acid) Cert |  | 0.172 |  | 1.6e-05 |  | 0.0085 | 0.8 | 0.04 | 7.32 | 0.000651 | 8.63 |  |  | 1.03 | 0.118 | 0.00102 | 0.205 | 0.0092
Oreas 78 Meas | [5 empty] | > 10.0 | [8 empty] | > 20.0
Oreas 78 Cert | [5 empty] | 23.7 | [8 empty] | 25.8
OREAS 681 (4 Acid) Meas | [40 empty] | 0.2 |  | 269 | 12.6 | 1.49 | 499 | 600 |  | 89
OREAS 681 (4 Acid) Cert | [40 empty] | 0.118 |  | 264 | 13 | 1.38 | 503 | 1090 |  | 88
OREAS 352 (4-Acid) Meas |  | 11 | < 0.01 |  | 0.005 |  |  | 0.073 | 0.5 |  | < 0.1 | [6 empty] | 2.34
OREAS 352 (4-Acid) Cert |  | 9.4 | 0.01 |  | 0.006 |  |  | 0.064 | 0.52 |  | 0.1 | [6 empty] | 2.21
NCS DC73520 Meas |  | < 3 | < 0.01 | < 0.003 | < 0.003 | < 0.003 | < 0.1 | 0.006 |  |  |  | 0.908 | 0.154 |  | 0.006 | < 0.003 | 0.46
NCS DC73520 Cert |  | 0.1 | 0.0005 | 0.0007 | 5e-05 | 0.001 | 0.002 | 0.005 |  |  |  | 0.91 | 0.15 |  | 0.005 | 0.001 | 0.44
GS317-5 Meas | 15.1
GS317-5 Cert | 15.5
HV-2a Meas |  | < 3 | < 0.01 |  |  | < 0.003 | < 0.1 | 0.399 | 2.07 |  | 0.3 | 0.059 | 0.028 | 2.24 | < 0.003 | < 0.003 | 0.34 | 0.007
HV-2a Cert |  | 1 | 0.001 |  |  | 0.0003 | 0.01 | 0.381 | 2.04 |  | 0.3 | 0.055 | 0.013 | 2.34 | 0.0006 | 0.0007 | 0.34 | 0.006
OREAS 70b (4 Acid) Meas |  | < 3 | < 0.01 | < 0.003 | < 0.003 | 0.009 |  | 0.005 | 5.68 | 0.004 | 13.3 | 0.121 | < 0.003 | 0.72 | 0.231 | < 0.003 | 0.33 | 0.012 | [22 empty] | 0.2 | 0.3 | 51.9 | 35.9 | 3.47 | 2000 | 3200 |  | 115
OREAS 70b (4 Acid) Cert |  | 0.2 | 0.01 | 8e-05 | 4e-05 | 0.008 |  | 0.005 | 5.52 | 0.003 | 13.4 | 0.115 | 0.0003 | 0.77 | 0.218 | 0.001 | 0.31 | 0.011 | [22 empty] | 0.2 | 0.4 | 52 | 34.4 | 3.3 | 2180 | 3100 |  | 112
Oreas 684 (Peroxide Fusion) Meas |  |  |  | < 0.003 |  | 0.013 | 1.3 | 0.103 | 8.31 |  | 10.7 | 0.135 |  |  | 0.235 | < 0.003 | 0.46 | 0.01
Oreas 684 (Peroxide Fusion) Cert |  |  |  | 4e-05 |  | 0.0118 | 1.36 | 0.1001 | 8 |  | 10.85 | 0.129 |  |  | 0.223 | 0.00114 | 0.455 | 0.0101
OREAS 999 (Peroxide Fusion) Meas |  |  |  | < 0.003 |  | < 0.003 | < 0.1 | 0.003 | 1.62 | 2.8 | 0.3 | 0.144 | < 0.003 |  | 0.005 |  |  | 0.009
OREAS 999 (Peroxide Fusion) Cert |  |  |  | 0.000221 |  | 0.000524 | 0.0112 | 0.00255 | 1.62 | 2.67 | 0.473 | 0.147 | 0.000227 |  | 0.0052 |  |  | 0.0077
DMMAS 126 Meas | [49 empty] | 1200 | 1600 | 66 | 7.9 | 4.6 | < 3
DMMAS 126 Cert | [49 empty] | 1211 | 1588 | 66 | 7.88 | 4.51 | 4.26
OREAS 601c (4 acid) Meas | [40 empty] | 47.5 | 3 | 1220 | 28.3 | 3.65 | 7.3 | 17500 | 6.5 | 454
OREAS 601c (4 acid) Cert | [40 empty] | 50.3 | 2.77 | 1160 | 26.7 | 3.66 | 6.83 | 15800 | 7.5 | 425
OREAS 504 (4 Acid) Meas | [40 empty] | 3 |  | > 10000 |  | 582 |  | 13000
OREAS 504 (4 Acid) Cert | [40 empty] | 3.13 |  | 11370 |  | 643 |  | 13700
OREAS 504 (4 Acid) Meas | [40 empty] | 2.9 |  | > 10000 |  | 611 |  | 13100
OREAS 504 (4 Acid) Cert | [40 empty] | 3.13 |  | 11370 |  | 643 |  | 13700
OREAS 752 (Peroxide Fusion) Meas | [20 empty] | 17 | 6 |  | 242 | 66 | 59 |  | 647 | 53 |  |  | 43 |  |  |  | 1 | 8 |  | 2 | [28 empty] | 1.93 | 3.62 | 0.4 | 1.44 | 0.35 |  | 0.38 | 0.08 | 0.34 | 0.05 | 0.13
OREAS 752 (Peroxide Fusion) Cert | [20 empty] | 18 | 6.4 |  | 238 | 66 | 57 |  | 659 | 54 |  |  | 41 |  |  |  | 0.97 | 8.44 |  | 1.9 | [28 empty] | 1.88 | 3.48 | 0.43 | 1.49 | 0.4 |  | 0.36 | 0.08 | 0.36 | 0.05 | 0.14
OREAS 520 (INAA) Meas | [49 empty] | 179 | 165 | 45 | 16.6 | 3.3
OREAS 520 (INAA) Cert | [49 empty] | 176 | 156 | 44 | 16.6 | 3.4
SY-5 (Fusion ICP) Meas | [29 empty] | 5 | [7 empty] | 2993 |  | 107 | [17 empty] | 50.06 | 14.08 | 0.13 | 3.22 | 7.27 | 4.06 | 4.18 | 1.784 | 1.97
SY-5 (Fusion ICP) Cert | [29 empty] | 4.62 | [7 empty] | 3100 |  | 769 | [17 empty] | 50.1 | 14.35 | 0.1283 | 3.235 | 7.12 | 4.15 | 4.17 | 1.777 | 2.04
OREAS 625 (4 Acid) Meas | [40 empty] | 10.6 | 87.1 | 1780 | 18.2 | 14.1 | 5.9 | 39900 | < 0.1 | > 10000
OREAS 625 (4 Acid) Cert | [40 empty] | 11.7 | 83 | 1710 | 17.9 | 12.3 | 5.98 | 38000 | 0.063 | 31700
10150 Orig | < 0.01 | < 3 | < 0.01 | < 0.003 | < 0.003 | < 0.003 | < 0.1 | < 0.001 | 0.45 | 0.001 | < 0.1 | 0.006 | < 0.003 | 0.02 | < 0.003 | < 0.003 | < 0.01 | 0.001
10150 Dup | < 0.01 | < 3 | < 0.01 | < 0.003 | < 0.003 | < 0.003 | < 0.1 | 0.001 | 0.45 | 0.001 | < 0.1 | 0.005 | < 0.003 | 0.02 | < 0.003 | < 0.003 | < 0.01 | 0.001
10152 Orig | 35.7
10152 Dup | 36.2
10153 Orig | [56 empty] | 30.1
10153 Dup | [56 empty] | 30.7
Method Blank | [49 empty] | < 2 | < 0.5 | < 5 | < 0.1 | < 0.1 | < 3 | 30
Method Blank | [18 empty] | < 5 | < 1 | < 1 | < 0.5 | < 0.1 | < 1 | < 0.1 | < 3 | < 5 | < 1 | < 0.2 |  | < 0.1 | < 0.01 | < 0.5 | < 0.05 | < 0.1 | < 0.05 | < 0.01 |  | < 0.5 | [28 empty] | < 0.05 | < 0.05 | < 0.01 | < 0.05 | < 0.01 | < 0.005 | < 0.01 | < 0.01 | < 0.01 | < 0.01 | < 0.01 | < 0.005 | < 0.01 | < 0.002
Method Blank |  | < 3 | < 0.01 | < 0.003 | < 0.003 | < 0.003 | < 0.1 | 0.002 | < 0.01 | < 0.001 | < 0.1 | < 0.003 | < 0.003 | < 0.01 | < 0.003 | < 0.003 | < 0.01 | < 0.001
Method Blank |  | < 3 | < 0.01 | < 0.003 | < 0.003 | < 0.003 | < 0.1 | < 0.001 | < 0.01 | < 0.001 | < 0.1 | < 0.003 | < 0.003 | < 0.01 | < 0.003 | < 0.003 | < 0.01 | < 0.001
Method Blank | [49 empty] | < 2 | < 0.5 | < 5 | < 0.1 | < 0.1 | < 3 | 1
Method Blank | < 0.01
Method Blank | [40 empty] | < 0.1 | < 0.1 | < 0.1 | 0.3 | 0.06 | 0.1 | 1900 | < 0.1 | < 1
Method Blank | [40 empty] | < 0.1 | < 0.1 | < 0.1 | 0.5 | < 0.05 | < 0.1 | < 400 | < 0.1 | < 1