## Results
Report Number: A24-15296
Report Date: 31/1/2025
Analyte Symbol | V | Co | Ga | Ge | In | Sn | Cs | Ba | Pb | Rb | Nb | Be | Hf | Ta | W | Tl | Bi | Th | U | Sr | Y | Zr | Ag | Cd | Cu | Li | Mo | Ni | S | Te | Zn | Au | As | Cr | Sc | Sb | Se | Mass | SiO2 | Al2O3 | Fe2O3(T) | MnO | MgO | CaO | Na2O | K2O | TiO2 | P2O5 | Cr2O3 | Total | LOI | La | Ce | Pr | Nd | Sm | Eu | Gd | Tb | Dy | Ho | Er | Tm | Yb | Lu
Unit Symbol | ppm | ppm | ppm | ppm | ppm | ppm | ppm | ppm | ppm | ppm | ppm | ppm | ppm | ppm | ppm | ppm | ppm | ppm | ppm | ppm | ppm | ppm | ppm | ppm | ppm | ppm | ppm | ppm | ppm | ppm | ppm | ppb | ppm | ppm | ppm | ppm | ppm | g | % | % | % | % | % | % | % | % | % | % | % | % | % | ppm | ppm | ppm | ppm | ppm | ppm | ppm | ppm | ppm | ppm | ppm | ppm | ppm | ppm
Detection Limit | 5 | 1 | 1 | 0.5 | 0.1 | 1 | 0.1 | 3 | 5 | 1 | 0.2 | 1 | 0.1 | 0.01 | 0.5 | 0.05 | 0.1 | 0.05 | 0.01 | 2 | 0.5 | 1 | 0.1 | 0.1 | 0.1 | 0.1 | 0.05 | 0.1 | 400 | 0.1 | 1 | 2 | 0.5 | 5 | 0.1 | 0.1 | 3 |  | 0.01 | 0.01 | 0.01 | 0.005 | 0.01 | 0.01 | 0.01 | 0.01 | 0.001 | 0.01 | 0.01 | 0.01 |  | 0.05 | 0.05 | 0.01 | 0.05 | 0.01 | 0.005 | 0.01 | 0.01 | 0.01 | 0.01 | 0.01 | 0.005 | 0.01 | 0.002
Analysis Method | FUS-MS | FUS-MS | FUS-MS | FUS-MS | FUS-MS | FUS-MS | FUS-MS | FUS-MS | FUS-MS | FUS-MS | FUS-MS | FUS-ICP | FUS-MS | FUS-MS | FUS-MS | FUS-MS | FUS-MS | FUS-MS | FUS-MS | FUS-ICP | FUS-MS | FUS-ICP | TD-MS | TD-MS | TD-MS | TD-MS | TD-MS | TD-MS | TD-MS | TD-MS | TD-MS | INAA | INAA | INAA | INAA | INAA | INAA | INAA | FUS-ICP | FUS-ICP | FUS-ICP | FUS-ICP | FUS-ICP | FUS-ICP | FUS-ICP | FUS-ICP | FUS-ICP | FUS-ICP | FUS-ICP | FUS-ICP | GRAV | FUS-MS | FUS-MS | FUS-MS | FUS-MS | FUS-MS | FUS-MS | FUS-MS | FUS-MS | FUS-MS | FUS-MS | FUS-MS | FUS-MS | FUS-MS | FUS-MS
77925 | < 5 | < 1 | 1 | 0.9 | < 0.1 | < 1 | < 0.1 | 4 | < 5 | 1 | 1.7 | < 1 | 1.9 | 0.2 | < 0.5 | < 0.05 | < 0.1 | 2.08 | 0.3 | 4 | 6.3 | 86 | < 0.1 | < 0.1 | 1.7 | 8.6 | 5.19 | 1.4 | 1100 | < 0.1 | 4 | 2 | 0.8 | 74 | 0.4 | < 0.1 | < 3 | 30.3 | 97.27 | 0.37 | 0.65 | 0.005 | 0.02 | 0.01 | 0.01 | 0.02 | 0.06 | < 0.01 | < 0.01 | 98.59 | 0.17 | 15.3 | 34 | 4.12 | 16.7 | 2.96 | 0.376 | 1.99 | 0.29 | 1.44 | 0.26 | 0.62 | 0.086 | 0.52 | 0.075
77927 | 292 | 42 | 17 | 1.8 | 0.1 | 1 | 0.2 | 29 | < 5 | 1 | 3.7 | < 1 | 2.1 | 0.23 | < 0.5 | < 0.05 | < 0.1 | 0.53 | 0.14 | 177 | 26.4 | 89 | < 0.1 | 0.1 | 80.2 | 7.5 | 2.31 | 58 | 2400 | < 0.1 | 112 | 20 | 1.6 | 123 | 41.5 | < 0.1 | < 3 | 26.5 | 51.11 | 12.79 | 14.27 | 0.218 | 6.28 | 9.29 | 2.55 | 0.03 | 1.342 | 0.13 | 0.02 | 100.7 | 2.7 | 6.01 | 15.4 | 2.27 | 11.5 | 3.55 | 1.06 | 4.29 | 0.79 | 4.9 | 1.08 | 3.08 | 0.459 | 2.9 | 0.483
77928 | 303 | 41 | 17 | 1.4 | 0.1 | 1 | 0.1 | 20 | < 5 | < 1 | 4.2 | < 1 | 2.3 | 0.24 | < 0.5 | < 0.05 | < 0.1 | 0.58 | 0.14 | 35 | 29.4 | 96 | < 0.1 | < 0.1 | 85.3 | 11.2 | 0.48 | 48.5 | 2300 | < 0.1 | 113 | < 2 | 2.3 | 71 | 35.3 | < 0.1 | < 3 | 27.2 | 47.15 | 11.88 | 12.16 | 0.225 | 3.87 | 10.6 | 3.31 | < 0.01 | 1.397 | 0.14 | 0.01 | 100.8 | 10.05 | 6.09 | 16.2 | 2.5 | 12.5 | 3.8 | 1.28 | 4.62 | 0.83 | 5.39 | 1.21 | 3.44 | 0.488 | 3.24 | 0.516
77929 | 234 | 51 | 15 | 1.4 | 0.1 | 1 | 0.4 | 8 | < 5 | < 1 | 3 | < 1 | 1.6 | 0.17 | < 0.5 | < 0.05 | < 0.1 | 0.4 | 0.12 | 85 | 29.1 | 70 | 0.2 | 0.2 | 93.8 | 11.7 | 0.53 | 38.4 | 5600 | < 0.1 | 134 | < 2 | 2.3 | 56 | 27.1 | < 0.1 | < 3 | 30.4 | 23.56 | 8.39 | 14.34 | 0.366 | 4.77 | 25.86 | 0.04 | < 0.01 | 0.956 | 0.12 | < 0.01 | 100 | 21.62 | 5.71 | 14.5 | 2.14 | 11.1 | 3.3 | 1.05 | 4.21 | 0.73 | 4.86 | 1.08 | 3.21 | 0.448 | 3.19 | 0.555
77930 | 110 | 26 | 7 | < 0.5 | < 0.1 | 2 | 0.1 | 501 | < 5 | < 1 | 1 | < 1 | 0.8 | 0.1 | < 0.5 | < 0.05 | < 0.1 | 0.21 | 0.1 | 49 | 26.9 | 38 | 0.2 | 0.2 | 112 | 4.8 | 5.62 | 20.4 | 5600 | < 0.1 | 42 | 4 | 2 | 27 | 14.5 | < 0.1 | < 3 | 30.2 | 21.41 | 3.53 | 5.6 | 0.286 | 1.93 | 37.17 | 0.34 | < 0.01 | 0.356 | 0.04 | < 0.01 | 99.79 | 29.12 | 4.68 | 11 | 1.57 | 8.07 | 2.43 | 0.843 | 3.48 | 0.59 | 3.78 | 0.81 | 2.57 | 0.369 | 2.64 | 0.419
77931 | 290 | 29 | 15 | 1.2 | 0.1 | 1 | 0.1 | 10 | < 5 | < 1 | 4.1 | < 1 | 2.2 | 0.24 | < 0.5 | < 0.05 | < 0.1 | 0.56 | 0.14 | 19 | 28.8 | 97 | < 0.1 | < 0.1 | 59.5 | 12.8 | 0.36 | 49.5 | 1600 | < 0.1 | 110 | < 2 | < 0.5 | 77 | 33.6 | < 0.1 | < 3 | 30.1 | 47.92 | 12.21 | 12.65 | 0.224 | 3.56 | 9.73 | 3.12 | < 0.01 | 1.403 | 0.15 | < 0.01 | 100.8 | 9.86 | 6.38 | 16.5 | 2.4 | 12.5 | 3.59 | 1.14 | 4.46 | 0.79 | 5.22 | 1.1 | 3.25 | 0.447 | 3.07 | 0.517
77932 | 171 | 10 | 10 | 0.7 | 0.2 | < 1 | 0.1 | 10 | < 5 | < 1 | < 0.2 | 19 | 0.1 | < 0.01 | < 0.5 | < 0.05 | < 0.1 | < 0.05 | 0.01 | 14 | 6.1 | 5 | < 0.1 | 0.8 | 2.7 | 2.1 | 0.54 | 8.4 | 800 | < 0.1 | 270 | 2 | 2.1 | < 5 | 2 | < 0.1 | < 3 | 38.3 | 39.24 | 15.25 | 9.45 | 2.726 | 2.1 | 22.89 | 0.04 | < 0.01 | 0.018 | < 0.01 | < 0.01 | 98.79 | 7.08 | 0.12 | 0.26 | 0.03 | 0.16 | 0.04 | 0.018 | 0.11 | 0.04 | 0.47 | 0.2 | 1.12 | 0.267 | 2.34 | 0.471
77933 | 203 | 52 | 21 | 1.1 | 0.1 | 2 | 2.5 | 522 | 410 | 20 | 18.9 | 2 | 3.6 | 1.05 | < 0.5 | 0.23 | 0.6 | 2.34 | 0.46 | 379 | 30.2 | 171 | 0.5 | 1.1 | 47.6 | 103 | 0.38 | 99 | 2300 | < 0.1 | 516 | < 2 | < 0.5 | 120 | 20.4 | < 0.1 | < 3 | 26.8 | 45.23 | 15.33 | 14.78 | 0.251 | 6.16 | 7.8 | 3.51 | 0.43 | 2.385 | 0.4 | 0.02 | 99.56 | 3.28 | 27.8 | 57.6 | 7.04 | 29 | 5.98 | 1.96 | 5.81 | 0.93 | 5.97 | 1.19 | 3.25 | 0.463 | 3.03 | 0.475
77934 | 56 | 26 | 5 | < 0.5 | 0.1 | < 1 | 0.4 | 183 | 5 | 13 | 1.5 | < 1 | 0.7 | 0.04 | < 0.5 | 0.09 | < 0.1 | 0.53 | 0.16 | 607 | 88.8 | 34 | 0.3 | 0.4 | 41.3 | 3.7 | 1.04 | 16.4 | 9800 | < 0.1 | 22 | < 2 | 9.9 | 35 | 26.1 | < 0.1 | < 3 | 31.6 | 14.17 | 3.67 | 3.97 | 0.209 | 0.7 | 41.74 | 0.29 | 0.4 | 0.174 | 0.07 | < 0.01 | 98.39 | 32.99 | 26.4 | 63.2 | 9.41 | 46.8 | 12.8 | 2.91 | 16.7 | 2.85 | 18.4 | 3.91 | 10.6 | 1.36 | 8.21 | 1.11
77935 | 156 | 27 | 16 | 1.1 | 0.1 | 1 | 1.4 | 222 | < 5 | 24 | 5.8 | < 1 | 2.6 | 0.37 | < 0.5 | 0.14 | < 0.1 | 1.87 | 0.42 | 108 | 18.3 | 121 | < 0.1 | 0.1 | 97.6 | 15.6 | 0.25 | 32.9 | 1800 | < 0.1 | 102 | < 2 | 1.5 | 110 | 24.3 | < 0.1 | < 3 | 28.1 | 51.04 | 14.94 | 8.55 | 0.21 | 1.92 | 9.44 | 1.78 | 0.68 | 0.754 | 0.24 | 0.01 | 101 | 11.42 | 19.8 | 45.3 | 5.83 | 24.5 | 4.75 | 1.29 | 4.13 | 0.6 | 3.47 | 0.71 | 1.98 | 0.293 | 2.14 | 0.336
77936 | 242 | 42 | 18 | 0.8 | 0.1 | < 1 | 0.3 | 9 | 6 | < 1 | < 0.2 | < 1 | < 0.1 | < 0.01 | < 0.5 | < 0.05 | < 0.1 | < 0.05 | 0.01 | 36 | 2.4 | 1 | 0.8 | 0.7 | 658 | 7.5 | 1.59 | 40.3 | 1600 | < 0.1 | 175 | < 2 | 5 | 31 | 12.7 | < 0.1 | < 3 | 31.7 | 59.49 | 7.74 | 13.33 | 0.285 | 5.29 | 6.17 | 0.05 | < 0.01 | 0.021 | 0.26 | < 0.01 | 100.3 | 7.71 | 0.94 | 1.96 | 0.24 | 1.22 | 0.31 | 0.113 | 0.39 | 0.06 | 0.41 | 0.08 | 0.24 | 0.039 | 0.29 | 0.053
77937 | 272 | 19 | 15 | 2.3 | 0.1 | 1 | 0.7 | 23 | < 5 | 2 | 2.7 | 5 | 1.5 | 0.15 | < 0.5 | < 0.05 | < 0.1 | 0.46 | 0.11 | 211 | 21.4 | 67 | < 0.1 | 0.4 | 4.5 | 5.9 | 0.27 | 21.6 | 1200 | < 0.1 | 138 | < 2 | < 0.5 | 50 | 20.3 | 0.2 | < 3 | 33.4 | 61.31 | 10.59 | 10.21 | 0.852 | 2.58 | 8.84 | 0.08 | 0.02 | 1.048 | 0.07 | < 0.01 | 98.54 | 2.96 | 5.39 | 13.6 | 1.85 | 9.5 | 2.71 | 1.11 | 3.23 | 0.6 | 3.95 | 0.85 | 2.46 | 0.358 | 2.35 | 0.377

## QC
Report Number: A24-15296
Report Date: 31/1/2025
Analyte Symbol | V | Co | Ga | Ge | In | Sn | Cs | Ba | Pb | Rb | Nb | Be | Hf | Ta | W | Tl | Bi | Th | U | Sr | Y | Zr | Ag | Cd | Cu | Li | Mo | Ni | S | Te | Zn | Au | As | Cr | Sc | Sb | Se | Mass | SiO2 | Al2O3 | Fe2O3(T) | MnO | MgO | CaO | Na2O | K2O | TiO2 | P2O5 | Cr2O3 | Total | La | Ce | Pr | Nd | Sm | Eu | Gd | Tb | Dy | Ho | Er | Tm | Yb | Lu
Unit Symbol | ppm | ppm | ppm | ppm | ppm | ppm | ppm | ppm | ppm | ppm | ppm | ppm | ppm | ppm | ppm | ppm | ppm | ppm | ppm | ppm | ppm | ppm | ppm | ppm | ppm | ppm | ppm | ppm | ppm | ppm | ppm | ppb | ppm | ppm | ppm | ppm | ppm | g | % | % | % | % | % | % | % | % | % | % | % | % | ppm | ppm | ppm | ppm | ppm | ppm | ppm | ppm | ppm | ppm | ppm | ppm | ppm | ppm
Detection Limit | 5 | 1 | 1 | 0.5 | 0.1 | 1 | 0.1 | 3 | 5 | 1 | 0.2 | 1 | 0.1 | 0.01 | 0.5 | 0.05 | 0.1 | 0.05 | 0.01 | 2 | 0.5 | 1 | 0.1 | 0.1 | 0.1 | 0.1 | 0.05 | 0.1 | 400 | 0.1 | 1 | 2 | 0.5 | 5 | 0.1 | 0.1 | 3 |  | 0.01 | 0.01 | 0.01 | 0.005 | 0.01 | 0.01 | 0.01 | 0.01 | 0.001 | 0.01 | 0.01 | 0.01 | 0.05 | 0.05 | 0.01 | 0.05 | 0.01 | 0.005 | 0.01 | 0.01 | 0.01 | 0.01 | 0.01 | 0.005 | 0.01 | 0.002
Analysis Method | FUS-MS | FUS-MS | FUS-MS | FUS-MS | FUS-MS | FUS-MS | FUS-MS | FUS-MS | FUS-MS | FUS-MS | FUS-MS | FUS-ICP | FUS-MS | FUS-MS | FUS-MS | FUS-MS | FUS-MS | FUS-MS | FUS-MS | FUS-ICP | FUS-MS | FUS-ICP | TD-MS | TD-MS | TD-MS | TD-MS | TD-MS | TD-MS | TD-MS | TD-MS | TD-MS | INAA | INAA | INAA | INAA | INAA | INAA | INAA | FUS-ICP | FUS-ICP | FUS-ICP | FUS-ICP | FUS-ICP | FUS-ICP | FUS-ICP | FUS-ICP | FUS-ICP | FUS-ICP | FUS-ICP | FUS-ICP | FUS-MS | FUS-MS | FUS-MS | FUS-MS | FUS-MS | FUS-MS | FUS-MS | FUS-MS | FUS-MS | FUS-MS | FUS-MS | FUS-MS | FUS-MS | FUS-MS
NIST 694 Meas | [38 empty] | 11.3 | 1.94 | 0.77 | 0.011 | 0.34 | 43.31 | 0.87 | 0.54 | 0.121 | 30.62 | 0.11
NIST 694 Cert | [38 empty] | 11.2 | 1.8 | 0.79 | 0.0116 | 0.33 | 43.6 | 0.86 | 0.51 | 0.11 | 30.2 | 0.1
NCS DC71305 (GBW 07113) Meas | [11 empty] | 4 | [7 empty] | 44 |  | 409 | [16 empty] | 71.61 | 13.15 | 3.4 | 0.144 | 0.14 | 0.6 | 2.49 | 5.45 | 0.29 | 0.05
NCS DC71305 (GBW 07113) Cert | [11 empty] | 4 | [7 empty] | 43 |  | 403 | [16 empty] | 72.8 | 13 | 3.21 | 0.14 | 0.16 | 0.59 | 2.57 | 5.43 | 0.3 | 0.05
NIST 696 Meas | [21 empty] | 1052 | [16 empty] | 3.81 | 52.97 | 8.64 | < 0.005 | 0.02 | 0.03 |  | < 0.01 | 2.664 | 0.06
NIST 696 Cert | [21 empty] | 1037 | [16 empty] | 3.79 | 54.5 | 8.7 | 0.004 | 0.012 | 0.018 |  | 0.009 | 2.64 | 0.05
OREAS 101b (Fusion) Meas | 76 | 45 | [15 empty] | 37.4 | 385 |  | 173 | [29 empty] | 787 | 1350 | 130 | 394 | 50 | 7.73 |  | 5.33 | 32.1 | 6.56 | 18.9 | 2.82 | 18.2 | 2.74
OREAS 101b (Fusion) Cert | 80 | 47 | [15 empty] | 37.1 | 396 |  | 178 | [29 empty] | 789 | 1331 | 127 | 378 | 48 | 7.77 |  | 5.37 | 32.1 | 6.34 | 18.7 | 2.66 | 17.6 | 2.58
OREAS 101b (4 Acid) Meas | [24 empty] | 408 |  | 19.1 | 9.1
OREAS 101b (4 Acid) Cert | [24 empty] | 412 |  | 20.1 | 8.2
OREAS 98 (4 Acid) Meas | [22 empty] | 46.9 |  | > 10000 | [5 empty] | 1460
OREAS 98 (4 Acid) Cert | [22 empty] | 45.1 |  | 148000 | [5 empty] | 1360
NCS DC86318 Meas | [6 empty] | 11.7 |  |  | 381 | [7 empty] | 68.9 |  |  | > 10000 | [29 empty] | 1960 | 426 | 727 | > 2000 | > 1000 | 18.5 | > 1000 | 472 | > 1000 | 571 | > 1000 | 264 | > 1000 | 255
NCS DC86318 Cert | [6 empty] | 11.88 |  |  | 369.42 | [7 empty] | 67 |  |  | 17008 | [29 empty] | 1960 | 432 | 737 | 3429 | 1725 | 18.91 | 2168 | 468 | 3224 | 560 | 1750 | 271 | 1844 | 264
USZ-25-2006 /RARE-EARTH ORE CGL 111 Meas | 140 | 34 | [5 empty] | 931 | 1050 | [11 empty] | 929 | [29 empty] | > 2000 | > 3000 | > 1000 |  | 859 | 196 | [6 empty] | 52.8
USZ-25-2006 /RARE-EARTH ORE CGL 111 Cert | 139 | 32.5 | [5 empty] | 917 | 1100 | [11 empty] | 959 | [29 empty] | 19300 | 29000 | 2800 |  | 900 | 211 | [6 empty] | 54.5
DNC-1a Meas | [19 empty] | 144 |  | 35 | [16 empty] | 47.65 | 18.48 | 9.79 | 0.147 | 10.02 | 11.64 | 1.91 | 0.22 | 0.489 | 0.07
DNC-1a Cert | [19 empty] | 144 |  | 38 | [16 empty] | 47.15 | 18.34 | 9.97 | 0.15 | 10.13 | 11.49 | 1.89 | 0.234 | 0.48 | 0.07
BHVO-2 Meas | [19 empty] | 399 |  | 166 | [16 empty] | 50 | 13.74 | 12.44 |  | 7.18 | 11.84 | 2.25 | 0.51 | 2.777 | 0.28
BHVO-2 Cert | [19 empty] | 389 |  | 172 | [16 empty] | 49.9 | 13.5 | 12.3 |  | 7.23 | 11.4 | 2.22 | 0.52 | 2.73 | 0.27
USZ-42-2006 /RARE-EARTH ORE CGL 124 Meas | [7 empty] | 312 | 1610 | 61 | 32 | [6 empty] | 907 |  |  | 168 | [29 empty] | > 2000 | > 3000 | > 1000 | > 2000 | 536 | 87 |  |  |  | 8.1 |  |  | 18.5
USZ-42-2006 /RARE-EARTH ORE CGL 124 Cert | [7 empty] | 307 | 1600 | 67.12 | 31 | [6 empty] | 946 |  |  | 167 | [29 empty] | 21100 | 27600 | 2300 | 6500 | 539 | 87.22 |  |  |  | 7.86 |  |  | 17.85
OREAS 903 (4 Acid) Meas | [22 empty] | 0.5 | 0.2 | 6110 | 17.6 | 4.25 | 50.1 | 5600 |  | 23
OREAS 903 (4 Acid) Cert | [22 empty] | 0.432 | 0.2 | 6520 | 18.3 | 4.32 | 54 | 5000 |  | 24.3
REE-1 Meas |  | 1 |  |  |  | 488 | 1.1 | 101 |  | > 1000 | > 1000 |  | 456 |  |  |  |  | 731 | 144 |  | 5440 | [29 empty] | 1730 | > 3000 | 452 | 1550 | 407 | 24.4 | 447 | 116 | 895 | 219 | 723 | 114 | 730
REE-1 Cert |  | 1.58 |  |  |  | 498 | 1.07 | 100.1 |  | 1050 | 4050 |  | 479 |  |  |  |  | 719 | 137 |  | 5480 | [29 empty] | 1661 | 3960 | 435 | 1456 | 381 | 23.5 | 433 | 106 | 847 | 208 | 701 | 106 | 678
OREAS 96 (4 Acid) Meas | [22 empty] | 10.2 |  | > 10000 |  |  |  | 26500 |  | 394
OREAS 96 (4 Acid) Cert | [22 empty] | 11.5 |  | 39300 |  |  |  | 41900 |  | 457
OREAS 96 (4 Acid) Meas | [22 empty] | 10.4 |  | > 10000 |  |  |  | 33800 |  | 399
OREAS 96 (4 Acid) Cert | [22 empty] | 11.5 |  | 39300 |  |  |  | 41900 |  | 457
Oreas 72b (4 Acid) Meas | [22 empty] | 0.3 | 0.2 | 214 | 31.7 | 4.39 | 6990 | 14600 | < 0.1 | 100
Oreas 72b (4 Acid) Cert | [22 empty] | 0.23 | 0.31 | 222 | 33.3 | 4.01 | 6860 | 14900 | 0.092 | 99
W-2b Meas | 271 | 44 | 17 |  |  |  | 0.8 | 172 | 8 | 19 |  | < 1 | 2.4 |  |  |  |  | 2.2 | 0.52 | 194 |  | 91 | [16 empty] | 52.48 | 15.28 | 10.86 | 0.169 | 6.31 | 11.34 | 2.23 | 0.62 | 1.104 | 0.13 | 0.01 |  | 11.2 | 23.5 |  | 13.3 | 3.3 | 1.1 |  | 0.62 | 3.9 | 0.78 |  |  | 2 | 0.32
W-2b Cert | 260 | 43 | 17 |  |  |  | 0.99 | 170 | 9.3 | 21 |  | 1.3 | 2.6 |  |  |  |  | 2.4 | 0.53 | 190 |  | 100 | [16 empty] | 52.68 | 15.45 | 10.83 | 0.167 | 6.37 | 10.86 | 2.2 | 0.626 | 1.06 | 0.14 | 0.01 |  | 10 | 23 |  | 13 | 3.3 | 1 |  | 0.63 | 3.6 | 0.76 |  |  | 2.1 | 0.33
OREAS 70b (4 Acid) Meas | [22 empty] | 0.2 | 0.3 | 52.9 | 34 | 3.55 | 2360 | 4200 |  | 109
OREAS 70b (4 Acid) Cert | [22 empty] | 0.2 | 0.4 | 52 | 34.4 | 3.3 | 2180 | 3100 |  | 112
DMMAS 126 Meas | [31 empty] | 1240 | 1600 | 64 | 7.7 | 4.5 | < 3
DMMAS 126 Cert | [31 empty] | 1211 | 1588 | 66 | 7.88 | 4.51 | 4.26
OREAS 504 (4 Acid) Meas | [22 empty] | 3.2 |  | > 10000 |  | 661 |  | 15100
OREAS 504 (4 Acid) Cert | [22 empty] | 3.13 |  | 11370 |  | 643 |  | 13700
OREAS 752 (Peroxide Fusion) Meas |  |  | 17 |  |  | 232 | 68 | 59 |  | 657 | 51 |  |  | 43 |  |  |  | 1 | 8 |  | 2 | [29 empty] | 2.03 | 3.79 | 0.42 | 1.55 | 0.39 |  | 0.37 | 0.07 | 0.35 | 0.06 | 0.13
OREAS 752 (Peroxide Fusion) Cert |  |  | 18 |  |  | 238 | 66 | 57 |  | 659 | 54 |  |  | 41 |  |  |  | 0.97 | 8.44 |  | 1.9 | [29 empty] | 1.88 | 3.48 | 0.43 | 1.49 | 0.4 |  | 0.36 | 0.08 | 0.36 | 0.05 | 0.14
SY-5 (Fusion ICP) Meas | [11 empty] | 5 | [7 empty] | 2999 |  | 215 | [16 empty] | 49.63 | 14.14 |  | 0.13 | 3.22 | 7.28 | 4.06 | 4.19 | 1.784 | 1.95
SY-5 (Fusion ICP) Cert | [11 empty] | 4.62 | [7 empty] | 3100 |  | 769 | [16 empty] | 50.1 | 14.35 |  | 0.1283 | 3.235 | 7.12 | 4.15 | 4.17 | 1.777 | 2.04
77937 Orig | [22 empty] | < 0.1 | 0.4 | 4.9 | 6 | 0.19 | 21.6 | 1200 | < 0.1 | 138
77937 Dup | [22 empty] | < 0.1 | 0.4 | 4.1 | 5.9 | 0.34 | 21.6 | 1100 | < 0.1 | 138
Method Blank | [31 empty] | < 2 | < 0.5 | < 5 | < 0.1 | < 0.1 | < 3 | 30
Method Blank | < 5 | < 1 | < 1 | < 0.5 | < 0.1 | < 1 | < 0.1 | < 3 | < 5 | < 1 | < 0.2 | < 1 | < 0.1 | < 0.01 | < 0.5 | < 0.05 | < 0.1 | < 0.05 | < 0.01 | 3 | < 0.5 | 1 | [16 empty] | < 0.01 | < 0.01 | < 0.01 | < 0.005 | < 0.01 | < 0.01 | < 0.01 | < 0.01 | < 0.001 | < 0.01 | < 0.01 | < 0.01 | < 0.05 | < 0.05 | < 0.01 | < 0.05 | < 0.01 | < 0.005 | < 0.01 | < 0.01 | < 0.01 | < 0.01 | < 0.01 | < 0.005 | < 0.01 | < 0.002
Method Blank | [11 empty] | < 1 | [7 empty] | 3 |  | 2 | [16 empty] | < 0.01 | < 0.01 | < 0.01 | < 0.005 | < 0.01 | < 0.01 | < 0.01 | < 0.01 | < 0.001 | < 0.01 | < 0.01 | < 0.01
Method Blank | [22 empty] | < 0.1 | < 0.1 | 0.3 | 0.1 | 0.06 | < 0.1 | 1700 | < 0.1 | < 1
Method Blank | [22 empty] | < 0.1 | < 0.1 | 0.2 | 0.3 | 0.05 | < 0.1 | 1200 | < 0.1 | < 1