## Results
Report Number: A24-09120
Report Date: 9/9/2024
Analyte Symbol | CO2 | V | Co | Ga | Ge | In | Sn | Cs | Ba | Pb | Rb | Nb | Be | Hf | Ta | W | Tl | Bi | Th | U | Sr | Y | Zr | Ag | Cd | Cu | Li | Mo | Ni | S | Te | Zn | Au | As | Cr | Sc | Sb | Se | Mass | SiO2 | Al2O3 | Fe2O3(T) | MnO | MgO | CaO | Na2O | K2O | TiO2 | P2O5 | Cr2O3 | Total | LOI | La | Ce | Pr | Nd | Sm | Eu | Gd | Tb | Dy | Ho | Er | Tm | Yb | Lu
Unit Symbol | % | ppm | ppm | ppm | ppm | ppm | ppm | ppm | ppm | ppm | ppm | ppm | ppm | ppm | ppm | ppm | ppm | ppm | ppm | ppm | ppm | ppm | ppm | ppm | ppm | ppm | ppm | ppm | ppm | ppm | ppm | ppm | ppb | ppm | ppm | ppm | ppm | ppm | g | % | % | % | % | % | % | % | % | % | % | % | % | % | ppm | ppm | ppm | ppm | ppm | ppm | ppm | ppm | ppm | ppm | ppm | ppm | ppm | ppm
Detection Limit | 0.01 | 5 | 1 | 1 | 0.5 | 0.1 | 1 | 0.1 | 3 | 5 | 1 | 0.2 | 1 | 0.1 | 0.01 | 0.5 | 0.05 | 0.1 | 0.05 | 0.01 | 2 | 0.5 | 1 | 0.1 | 0.1 | 0.1 | 0.1 | 0.05 | 0.1 | 400 | 0.1 | 1 | 2 | 0.5 | 5 | 0.1 | 0.1 | 3 |  | 0.01 | 0.01 | 0.01 | 0.005 | 0.01 | 0.01 | 0.01 | 0.01 | 0.001 | 0.01 | 0.01 | 0.01 |  | 0.05 | 0.05 | 0.01 | 0.05 | 0.01 | 0.005 | 0.01 | 0.01 | 0.01 | 0.01 | 0.01 | 0.005 | 0.01 | 0.002
Analysis Method | CO2 | FUS-MS | FUS-MS | FUS-MS | FUS-MS | FUS-MS | FUS-MS | FUS-MS | FUS-MS | FUS-MS | FUS-MS | FUS-MS | FUS-ICP | FUS-MS | FUS-MS | FUS-MS | FUS-MS | FUS-MS | FUS-MS | FUS-MS | FUS-ICP | FUS-MS | FUS-ICP | TD-MS | TD-MS | TD-MS | TD-MS | TD-MS | TD-MS | TD-MS | TD-MS | TD-MS | INAA | INAA | INAA | INAA | INAA | INAA | INAA | FUS-ICP | FUS-ICP | FUS-ICP | FUS-ICP | FUS-ICP | FUS-ICP | FUS-ICP | FUS-ICP | FUS-ICP | FUS-ICP | FUS-ICP | FUS-ICP | GRAV | FUS-MS | FUS-MS | FUS-MS | FUS-MS | FUS-MS | FUS-MS | FUS-MS | FUS-MS | FUS-MS | FUS-MS | FUS-MS | FUS-MS | FUS-MS | FUS-MS
11500 | 0.02 | 5 | 1 | 1 | 0.7 | < 0.1 | < 1 | 0.1 | 25 | < 5 | 1 | 2.5 | < 1 | 1.4 | 0.18 | 1.7 | 0.1 | < 0.1 | 1.95 | 0.26 | 2 | 5.6 | 54 | < 0.1 | < 0.1 | 4.8 | 8.4 | 8.33 | 9.3 | < 400 | < 0.1 | 4 | < 2 | 0.7 | 558 | 0.3 | < 0.1 | < 3 | 30.4 | 96.41 | 0.44 | 1 | 0.007 | 0.02 | 0.03 | 0.02 | 0.02 | 0.053 | < 0.01 | 0.08 | 97.94 | -0.06 | 12.7 | 27.7 | 3.42 | 13.7 | 2.29 | 0.38 | 1.69 | 0.25 | 1.32 | 0.24 | 0.58 | 0.075 | 0.44 | 0.061
11501 | 31.3 | 51 | < 1 | 133 | 5.2 | 0.1 | 1 | 0.1 | 231 | 41 | < 1 | 22.4 | 6 | 0.2 | 0.15 | 4.1 | < 0.05 | 0.3 | 62 | 1.9 | 3057 | 80.1 | 8 | 0.2 | 2.5 | 21.9 | 4 | 1.59 | 4 | 600 | < 0.1 | 108 | 559 | < 0.5 | < 5 | < 0.1 | < 0.1 | < 3 | 31.4 | 2.29 | 0.44 | 9.71 | 0.68 | 0.26 | 41.98 | 0.04 | 0.03 | 0.057 | 3.71 | < 0.01 | 91.17 | 31.99 | 22000 | 32800 | 2740 | 7750 | 428 | 63.3 | 127 | 7.53 | 24.3 | 3.05 | 6 | 0.705 | 4.14 | 0.659
11502 | 0.31 | 54 | 8 | 21 | 0.9 | < 0.1 | 1 | 1.3 | 560 | 6 | 43 | 5 | 2 | 2.6 | 0.3 | < 0.5 | 0.18 | < 0.1 | 7.58 | 1.42 | 391 | 11.7 | 132 | < 0.1 | < 0.1 | 12 | 27.7 | 0.9 | 19 | < 400 | < 0.1 | 45 | < 2 | < 0.5 | 42 | 5.3 | < 0.1 | < 3 | 29 | 66.65 | 15.55 | 4.68 | 0.098 | 2.03 | 1.36 | 5.89 | 2.16 | 0.452 | 0.21 | < 0.01 | 100.9 | 1.8 | 123 | 219 | 22.1 | 72.3 | 8.25 | 1.9 | 4.48 | 0.52 | 2.34 | 0.42 | 1.07 | 0.142 | 1.02 | 0.173
11503 | 0.1 | 63 | 11 | 22 | 0.9 | < 0.1 | 1 | 1.2 | 405 | 9 | 30 | 15.3 | 3 | 3.7 | 0.34 | 0.6 | 0.13 | 0.2 | 15.3 | 1.49 | 582 | 14.7 | 190 | 0.1 | < 0.1 | 14.7 | 35.6 | 0.53 | 26.6 | < 400 | < 0.1 | 43 | < 2 | < 0.5 | 45 | 6.5 | < 0.1 | < 3 | 27.8 | 64.13 | 16.03 | 4.82 | 0.071 | 1.82 | 1.23 | 6.99 | 1.43 | 0.558 | 0.27 | < 0.01 | 98.95 | 1.62 | 50.2 | 105 | 12.2 | 46.5 | 7.44 | 1.92 | 4.76 | 0.57 | 2.77 | 0.5 | 1.43 | 0.208 | 1.51 | 0.265
11504 | 0.44 | 36 | 6 | 2 | 0.9 | < 0.1 | 1 | 0.1 | 40 | < 5 | 2 | 6.7 | < 1 | 1.4 | 0.01 | 1.8 | < 0.05 | < 0.1 | 13.8 | 1.13 | 39 | 15.9 | 248 | < 0.1 | < 0.1 | 37.1 | 2.8 | 6.5 | 12.7 | < 400 | < 0.1 | 11 | < 2 | 0.8 | 528 | 4.1 | < 0.1 | < 3 | 30.1 | 97.45 | 0.45 | 1.44 | 0.014 | 0.08 | 0.65 | 0.1 | 0.07 | 0.023 | 0.08 | 0.08 | 100.8 | 0.42 | 74.9 | 162 | 19 | 69.9 | 10 | 2.29 | 5.83 | 0.71 | 3.44 | 0.6 | 1.57 | 0.24 | 1.62 | 0.269
11505 | 36.6 | 12 | 23 | 2 | < 0.5 | 0.1 | < 1 | < 0.1 | 65 | < 5 | < 1 | 2.3 | < 1 | < 0.1 | 0.09 | 0.8 | < 0.05 | < 0.1 | 1.58 | 0.1 | 4284 | 4.8 | 6 | < 0.1 | 1.8 | 4.3 | 1.5 | 0.46 | 51.9 | < 400 | < 0.1 | 137 | < 2 | < 0.5 | 14 | 1 | < 0.1 | < 3 | 34.4 | 0.66 | 0.04 | 21.51 | 2.434 | 7.92 | 27.3 | 0.03 | < 0.01 | 0.03 | 0.03 | < 0.01 | 98.89 | 38.92 | 147 | 246 | 23.1 | 67.1 | 5.69 | 1.09 | 2.39 | 0.23 | 1.09 | 0.19 | 0.48 | 0.07 | 0.49 | 0.08
11506 | 26 | 24 | 19 | 34 | 1.5 | 0.1 | 1 | 0.6 | 657 | 68 | 5 | 14.2 | 1 | 0.4 | 0.66 | 2.7 | < 0.05 | 0.4 | 159 | 3.9 | 8819 | 160 | 12 | 0.4 | 1.9 | 49.6 | 5.1 | 2.1 | 17.4 | < 400 | < 0.1 | 301 | 163 | < 0.5 | < 5 | 3.2 | < 0.1 | < 3 | 33.4 | 5.12 | 0.22 | 21.78 | 2.452 | 4.97 | 28.24 | 0.26 | 0.05 | 0.051 | 6.2 | < 0.01 | 97.16 | 27.82 | 4410 | 7550 | 718 | 2210 | 190 | 33.9 | 70.7 | 6.3 | 28.2 | 4.99 | 14.8 | 2.04 | 11.9 | 1.74
11507 | 17.4 | 142 | 28 | 18 | 0.9 | 0.1 | 1 | 0.3 | 368 | 15 | 4 | 319 | < 1 | 0.3 | 5.82 | 3.7 | < 0.05 | 0.1 | 15.9 | 0.69 | 3819 | 104 | 9 | < 0.1 | 0.8 | 26.4 | 2.6 | 0.15 | 45.5 | < 400 | < 0.1 | 198 | 35 | < 0.5 | 82 | 6.1 | 0.8 | < 3 | 33.3 | 26.27 | 7.69 | 14.33 | 1.343 | 4.63 | 17.77 | 4.37 | 0.05 | 1.304 | 3.21 | < 0.01 | 99.51 | 18.55 | 955 | 1750 | 201 | 727 | 102 | 22.3 | 56.1 | 6.22 | 26.2 | 3.97 | 8.42 | 0.919 | 4.6 | 0.54
11508 | 3.55 | 95 | 9 | 21 | 0.9 | < 0.1 | 2 | 4.2 | 308 | < 5 | 28 | 73.5 | 1 | 2.1 | 0.76 | < 0.5 | 0.13 | < 0.1 | 1.73 | 0.36 | 322 | 7.7 | 62 | 1.2 | < 0.1 | 41.6 | 21 | 0.87 | 15.5 | 600 | < 0.1 | 57 | < 2 | 2.3 | 206 | 11.1 | < 0.1 | < 3 | 26.3 | 56.47 | 13.91 | 7.91 | 0.182 | 2.76 | 5.45 | 6 | 0.79 | 0.444 | 0.26 | 0.03 | 99.76 | 5.59 | 32.4 | 63.7 | 7.1 | 24.5 | 3.44 | 0.936 | 2.33 | 0.29 | 1.44 | 0.26 | 0.73 | 0.102 | 0.66 | 0.107
11509 | 0.2 | 18 | 16 | 18 | 1.2 | 0.1 | 3 | 1.1 | 13 | < 5 | 5 | 15.9 | 1 | 6.6 | 0.96 | 1 | 0.05 | < 0.1 | 4.44 | 0.92 | 97 | 69.8 | 217 | 0.3 | 0.2 | 7.9 | 6.2 | 1.25 | 42.4 | < 400 | < 0.1 | 348 | < 2 | 3.2 | 19 | 9.5 | < 0.1 | < 3 | 36.9 | 50.81 | 8.37 | 34.04 | 1.096 | 2.85 | 3.9 | 0.29 | 0.11 | 0.173 | 0.03 | < 0.01 | 100.7 | -0.97 | 37.5 | 77.9 | 9.97 | 39.2 | 8.78 | 1.46 | 9.65 | 1.66 | 11.8 | 2.61 | 7.83 | 1.19 | 8.58 | 1.34
11510 | 2.29 | 173 | 37 | 31 | 2.1 | < 0.1 | 2 | 2 | 255 | 5 | 9 | 37.5 | 3 | 4 | 0.52 | 1 | 0.07 | 0.1 | 16.7 | 1.55 | 318 | 40 | 209 | < 0.1 | < 0.1 | 18.8 | 18.4 | < 0.05 | 81.2 | < 400 | < 0.1 | 124 | < 2 | 3.2 | 118 | 19 | < 0.1 | < 3 | 26.4 | 52.49 | 16.24 | 8.7 | 0.153 | 4.39 | 4.43 | 6.82 | 0.37 | 1.327 | 0.22 | 0.02 | 100.6 | 5.43 | 38.6 | 78.6 | 9.75 | 40.2 | 7.98 | 2.42 | 6.59 | 1.06 | 6.35 | 1.36 | 3.88 | 0.555 | 3.48 | 0.58
11511 | 28.4 | 37 | 11 | 3 | < 0.5 | 0.1 | < 1 | 0.3 | 36 | 7 | 4 | 3.4 | 1 | 0.2 | 0.56 | 1.9 | < 0.05 | < 0.1 | 1.98 | 1.45 | 4575 | 28 | 6 | 0.1 | 1.1 | 3.5 | 4.9 | 0.45 | 4.8 | < 400 | < 0.1 | 126 | 8 | < 0.5 | 16 | 3 | < 0.1 | < 3 | 30.7 | 6.97 | 0.54 | 16.5 | 1.964 | 6.35 | 28.96 | 0.05 | 0.19 | 0.024 | 6.49 | < 0.01 | 98.44 | 30.4 | 257 | 478 | 49.5 | 163 | 17.9 | 3.9 | 9.48 | 1.16 | 5.59 | 1.05 | 2.7 | 0.414 | 2.85 | 0.47
11512 | 12 | 47 | 18 | 19 | 1.1 | < 0.1 | 1 | 0.7 | 397 | 6 | 10 | 88.4 | 1 | 1.4 | 0.47 | 3.3 | 0.05 | 0.1 | 9.39 | 0.41 | 1655 | 19.1 | 69 | 1.2 | 0.6 | 19.2 | 9.4 | 0.27 | 19.2 | < 400 | < 0.1 | 166 | 59 | < 0.5 | 31 | 6.9 | < 0.1 | < 3 | 30 | 43.7 | 12.48 | 9.68 | 0.708 | 2.54 | 9.59 | 7.04 | 0.17 | 0.578 | 0.33 | < 0.01 | 99.76 | 12.96 | 861 | 1430 | 138 | 399 | 27.2 | 4.51 | 9.69 | 0.86 | 3.95 | 0.71 | 1.93 | 0.279 | 1.75 | 0.291
11513 | 0.61 | 201 | 51 | 22 | 1.3 | 0.1 | 2 | 2.3 | 499 | 431 | 20 | 19.1 | 2 | 3.7 | 0.94 | 4.5 | 0.26 | 0.7 | 2.22 | 0.44 | 402 | 31.5 | 183 | 0.6 | 0.9 | 44.1 | 110 | 1.09 | 96.4 | 2300 | < 0.1 | 540 | < 2 | < 0.5 | 148 | 22.7 | < 0.1 | < 3 | 24.1 | 45.63 | 15.25 | 15.44 | 0.258 | 6.12 | 7.78 | 3.75 | 0.44 | 2.501 | 0.4 | 0.02 | 100.9 | 3.37 | 26.9 | 55.9 | 6.93 | 27.7 | 6.06 | 1.89 | 5.72 | 0.97 | 5.54 | 1.1 | 3.13 | 0.461 | 3.05 | 0.493
11514 | 5.42 | 91 | 13 | 18 | 1.1 | < 0.1 | 1 | 0.7 | 64 | < 5 | 10 | 43.7 | 2 | 3.9 | 0.72 | 3 | 0.05 | < 0.1 | 7.26 | 1.07 | 417 | 24.3 | 208 | < 0.1 | 0.1 | 11.2 | 7.5 | 0.66 | 7.1 | 1500 | < 0.1 | 57 | < 2 | < 0.5 | < 5 | 13.8 | < 0.1 | < 3 | 25.3 | 55.45 | 13.32 | 8.24 | 0.259 | 1.29 | 6.29 | 6.7 | 0.58 | 1.095 | 0.19 | < 0.01 | 99.88 | 6.45 | 89.9 | 167 | 18.4 | 66.8 | 9.94 | 2.36 | 6.76 | 0.95 | 4.68 | 0.91 | 2.56 | 0.361 | 2.46 | 0.413
11515 | 3.04 | 109 | 22 | 34 | 2.7 | 0.1 | 6 | 2.6 | 214 | 7 | 25 | 52.3 | 2 | 3.1 | 1.34 | 29.4 | 0.16 | 0.4 | 19.7 | 1.52 | 696 | 43 | 112 | 0.2 | < 0.1 | 20.4 | 30.2 | 1.84 | 6.8 | 5100 | < 0.1 | 73 | 36 | 6.3 | 35 | 11.9 | < 0.1 | < 3 | 26.8 | 50.94 | 12.57 | 14.26 | 0.217 | 2.83 | 6.3 | 4.62 | 1.46 | 0.727 | 1.38 | < 0.01 | 100.5 | 5.21 | 1070 | 1860 | 175 | 487 | 38.3 | 6.48 | 16.3 | 1.7 | 8.16 | 1.44 | 3.65 | 0.499 | 3.1 | 0.493
11516 | 0.2 | 138 | 22 | 20 | 1.2 | 0.1 | 2 | 1.8 | 686 | < 5 | 50 | 10.2 | 1 | 3.6 | 0.63 | 2 | 0.21 | < 0.1 | 2.54 | 0.64 | 238 | 27.8 | 170 | < 0.1 | 0.1 | 37.8 | 39.8 | < 0.05 | 9.6 | < 400 | < 0.1 | 111 | 17 | < 0.5 | 6 | 17 | < 0.1 | < 3 | 27.4 | 59.78 | 14.95 | 10.07 | 0.131 | 2.51 | 4.58 | 3.82 | 2.08 | 1.213 | 0.25 | < 0.01 | 100.8 | 1.39 | 21.2 | 44.8 | 5.48 | 21.6 | 4.55 | 1.37 | 4.69 | 0.8 | 4.87 | 0.99 | 2.72 | 0.398 | 2.74 | 0.447
11517 | 0.2 | 119 | 9 | 37 | 2.5 | 0.1 | 2 | 1.9 | 1310 | 18 | 147 | 14.1 | 4 | 3.6 | 0.56 | 2.9 | 0.8 | 0.3 | 11.5 | 2.87 | 2749 | 17.1 | 181 | 0.3 | 0.2 | 21 | 24.8 | 1.61 | 25.7 | < 400 | < 0.1 | 79 | < 2 | < 0.5 | 67 | 5.3 | < 0.1 | < 3 | 27 | 60.42 | 16.57 | 6.37 | 0.133 | 1.62 | 5.27 | 3.84 | 3.88 | 0.497 | 0.45 | < 0.01 | 100.9 | 1.84 | 463 | 837 | 83.5 | 264 | 23.8 | 4.38 | 9.77 | 0.91 | 3.93 | 0.6 | 1.55 | 0.202 | 1.22 | 0.181
11518 | 0.08 | 275 | 45 | 20 | 1.3 | 0.1 | 1 | 1.1 | 168 | < 5 | 18 | 5.9 | 1 | 2.1 | 0.34 | 1.1 | 0.08 | < 0.1 | 1.14 | 0.26 | 318 | 22.3 | 94 | < 0.1 | 0.1 | 16.9 | 28.4 | 0.37 | 55.4 | < 400 | < 0.1 | 114 | < 2 | < 0.5 | 32 | 23.4 | < 0.1 | < 3 | 27.5 | 50.19 | 15.44 | 14.62 | 0.206 | 5.77 | 7.33 | 3.15 | 0.69 | 1.393 | 0.16 | < 0.01 | 100.3 | 1.29 | 13.3 | 28.6 | 3.7 | 16.2 | 3.77 | 1.13 | 3.78 | 0.66 | 4.14 | 0.86 | 2.32 | 0.363 | 2.33 | 0.396
11519 | 5.22 | 118 | 49 | 17 | 0.9 | 0.1 | 1 | 6.1 | 1580 | 8 | 101 | 17.3 | 2 | 4.7 | 0.82 | 0.6 | 0.67 | 0.2 | 10.8 | 1.67 | 1068 | 22.4 | 257 | 0.4 | 0.1 | 563 | 77.8 | 0.93 | 403 | 7800 | 0.2 | 102 | 38 | 7.4 | 139 | 13.6 | < 0.1 | < 3 | 27.2 | 46.54 | 12.55 | 8.9 | 0.126 | 5.85 | 8.13 | 5.18 | 3.38 | 1.263 | 0.99 | 0.02 | 98.59 | 5.68 | 87.4 | 199 | 25.9 | 103 | 16.9 | 4.08 | 10.2 | 1.16 | 5 | 0.81 | 1.94 | 0.245 | 1.44 | 0.212
11520 | 1.78 | 38 | 4 | 22 | 1.3 | 0.1 | 3 | 2 | 276 | 7 | 58 | 36.2 | 4 | 6 | 1.03 | 33.1 | 0.28 | < 0.1 | 3.41 | 0.72 | 433 | 20.7 | 228 | 0.4 | 0.1 | 21.5 | 28.7 | 4.06 | 2.2 | < 400 | < 0.1 | 50 | < 2 | 2.3 | 13 | 11.4 | < 0.1 | < 3 | 28.2 | 60.78 | 12.88 | 10.46 | 0.148 | 0.54 | 2.59 | 8.27 | 1.8 | 0.569 | 0.27 | < 0.01 | 100.6 | 2.28 | 218 | 366 | 34.8 | 102 | 9.06 | 2.07 | 4.98 | 0.61 | 3.5 | 0.7 | 2.05 | 0.326 | 2.3 | 0.374
11521 | 6.72 | 102 | 28 | 18 | 0.9 | 0.1 | 1 | 1.7 | 73 | 5 | 13 | 154 | 2 | 2 | 1.04 | 3 | 0.08 | 0.1 | 3.94 | 0.69 | 590 | 19.8 | 78 | 0.7 | 0.1 | 17.2 | 35.4 | 0.08 | 64.8 | < 400 | < 0.1 | 112 | < 2 | 6.8 | 95 | 13.2 | 0.3 | < 3 | 25.4 | 43.73 | 12.01 | 15.53 | 0.325 | 3.24 | 9.28 | 5.55 | 0.24 | 1.327 | 0.31 | 0.01 | 100.1 | 8.54 | 132 | 271 | 30.3 | 107 | 14 | 2.83 | 7.53 | 0.94 | 4.39 | 0.79 | 2.04 | 0.278 | 1.76 | 0.269
11522 | 5.88 | 158 | 40 | 20 | 1.5 | 0.1 | 1 | 6.9 | 203 | < 5 | 72 | 76.1 | 1 | 1.5 | 0.66 | < 0.5 | 0.46 | < 0.1 | 13.9 | 2.7 | 404 | 29.4 | 76 | 0.2 | 0.2 | 42.7 | 24.8 | 0.07 | 88.2 | < 400 | < 0.1 | 262 | < 2 | 2.3 | 68 | 11 | < 0.1 | < 3 | 28.1 | 42.88 | 12.45 | 17.21 | 0.458 | 2.65 | 8.49 | 5.16 | 1.28 | 2.155 | 0.41 | 0.01 | 100.7 | 7.59 | 185 | 342 | 37.7 | 129 | 16.8 | 3.83 | 10.3 | 1.38 | 6.43 | 1.1 | 2.89 | 0.4 | 2.51 | 0.385
11523 | 1.03 | 115 | 18 | 17 | 0.9 | < 0.1 | 1 | 1.8 | 391 | < 5 | 27 | 34.3 | 2 | 3 | 0.55 | 15.1 | 0.19 | < 0.1 | 2.42 | 0.48 | 323 | 21.7 | 145 | < 0.1 | < 0.1 | 16.8 | 44 | 0.22 | 38.5 | < 400 | < 0.1 | 83 | 5 | < 0.5 | 31 | 12.3 | < 0.1 | < 3 | 26 | 57.7 | 16.52 | 7.24 | 0.127 | 2.48 | 4.23 | 6.59 | 0.96 | 0.866 | 0.27 | < 0.01 | 99.02 | 2.03 | 26.3 | 76.3 | 11.2 | 48.3 | 8.91 | 2.11 | 5.74 | 0.79 | 4.29 | 0.81 | 2.23 | 0.32 | 2.14 | 0.322
11524 | 5.2 | 30 | 9 | 22 | 1 | 0.1 | 2 | 1.2 | 833 | 11 | 54 | 44 | 2 | 4.9 | 0.91 | 1.7 | 0.26 | 0.3 | 11.3 | 1.36 | 915 | 32.8 | 222 | 0.8 | 0.4 | 51.4 | 20.5 | 5.2 | 4.9 | 700 | 0.1 | 103 | < 2 | < 0.5 | 20 | 11.4 | < 0.1 | < 3 | 27.9 | 55.66 | 11.97 | 9.64 | 0.467 | 1.38 | 6 | 5.69 | 1.86 | 0.529 | 0.42 | < 0.01 | 99.35 | 5.74 | 819 | 1320 | 123 | 368 | 26.8 | 4.3 | 10.6 | 1.11 | 5.84 | 1.18 | 3.36 | 0.49 | 3.24 | 0.495
11525 | 0.03 | 204 | 42 | 21 | 1.2 | 0.1 | 2 | 1 | 494 | < 5 | 35 | 43.4 | 3 | 4 | 2.68 | < 0.5 | 0.13 | < 0.1 | 3.51 | 1.27 | 757 | 19.7 | 201 | 0.3 | 0.2 | 41.9 | 10.9 | 1.89 | 139 | 500 | < 0.1 | 107 | < 2 | < 0.5 | 211 | 19.1 | < 0.1 | < 3 | 26.9 | 47.37 | 14.94 | 11.78 | 0.155 | 7.7 | 8.27 | 3.15 | 2.04 | 2.034 | 0.59 | 0.03 | 100.6 | 2.59 | 29 | 57.7 | 6.89 | 28 | 5.53 | 1.83 | 5.06 | 0.76 | 4.15 | 0.77 | 1.91 | 0.251 | 1.55 | 0.241
11526 | 3.53 | 251 | 42 | 19 | 1.1 | 0.1 | 1 | 8.1 | 194 | 5 | 65 | 8.1 | 2 | 2.1 | 0.36 | 50.3 | 0.57 | < 0.1 | 3.97 | 0.48 | 210 | 24.4 | 100 | < 0.1 | 0.1 | 26.5 | 45.5 | < 0.05 | 47.9 | 700 | < 0.1 | 120 | < 2 | < 0.5 | 22 | 23.3 | < 0.1 | < 3 | 24 | 47.26 | 15.04 | 13.34 | 0.174 | 5.03 | 5.79 | 5.29 | 1.88 | 1.352 | 0.16 | < 0.01 | 100.9 | 5.62 | 15.1 | 33 | 4.29 | 18.2 | 4.09 | 1.17 | 3.86 | 0.72 | 4.2 | 0.88 | 2.64 | 0.405 | 2.62 | 0.416

## QC
Report Number: A24-09120
Report Date: 9/9/2024
Analyte Symbol | CO2 | V | Co | Ga | Ge | In | Sn | Cs | Ba | Pb | Rb | Nb | Be | Hf | Ta | W | Tl | Bi | Th | U | Sr | Y | Zr | Ag | Cd | Cu | Li | Mo | Ni | S | Te | Zn | Au | As | Cr | Sc | Sb | Se | Mass | SiO2 | Al2O3 | Fe2O3(T) | MnO | MgO | CaO | Na2O | K2O | TiO2 | P2O5 | Cr2O3 | Total | LOI | La | Ce | Pr | Nd | Sm | Eu | Gd | Tb | Dy | Ho | Er | Tm | Yb | Lu
Unit Symbol | % | ppm | ppm | ppm | ppm | ppm | ppm | ppm | ppm | ppm | ppm | ppm | ppm | ppm | ppm | ppm | ppm | ppm | ppm | ppm | ppm | ppm | ppm | ppm | ppm | ppm | ppm | ppm | ppm | ppm | ppm | ppm | ppb | ppm | ppm | ppm | ppm | ppm | g | % | % | % | % | % | % | % | % | % | % | % | % | % | ppm | ppm | ppm | ppm | ppm | ppm | ppm | ppm | ppm | ppm | ppm | ppm | ppm | ppm
Detection Limit | 0.01 | 5 | 1 | 1 | 0.5 | 0.1 | 1 | 0.1 | 3 | 5 | 1 | 0.2 | 1 | 0.1 | 0.01 | 0.5 | 0.05 | 0.1 | 0.05 | 0.01 | 2 | 0.5 | 1 | 0.1 | 0.1 | 0.1 | 0.1 | 0.05 | 0.1 | 400 | 0.1 | 1 | 2 | 0.5 | 5 | 0.1 | 0.1 | 3 |  | 0.01 | 0.01 | 0.01 | 0.005 | 0.01 | 0.01 | 0.01 | 0.01 | 0.001 | 0.01 | 0.01 | 0.01 |  | 0.05 | 0.05 | 0.01 | 0.05 | 0.01 | 0.005 | 0.01 | 0.01 | 0.01 | 0.01 | 0.01 | 0.005 | 0.01 | 0.002
Analysis Method | CO2 | FUS-MS | FUS-MS | FUS-MS | FUS-MS | FUS-MS | FUS-MS | FUS-MS | FUS-MS | FUS-MS | FUS-MS | FUS-MS | FUS-ICP | FUS-MS | FUS-MS | FUS-MS | FUS-MS | FUS-MS | FUS-MS | FUS-MS | FUS-ICP | FUS-MS | FUS-ICP | TD-MS | TD-MS | TD-MS | TD-MS | TD-MS | TD-MS | TD-MS | TD-MS | TD-MS | INAA | INAA | INAA | INAA | INAA | INAA | INAA | FUS-ICP | FUS-ICP | FUS-ICP | FUS-ICP | FUS-ICP | FUS-ICP | FUS-ICP | FUS-ICP | FUS-ICP | FUS-ICP | FUS-ICP | FUS-ICP | GRAV | FUS-MS | FUS-MS | FUS-MS | FUS-MS | FUS-MS | FUS-MS | FUS-MS | FUS-MS | FUS-MS | FUS-MS | FUS-MS | FUS-MS | FUS-MS | FUS-MS
NIST 694 Meas | [39 empty] | 11.35 | 1.88 | 0.76 | 0.011 | 0.34 | 43.02 | 0.87 | 0.54 | 0.119 | 30.81 | 0.11
NIST 694 Cert | [39 empty] | 11.2 | 1.8 | 0.79 | 0.0116 | 0.33 | 43.6 | 0.86 | 0.51 | 0.11 | 30.2 | 0.1
NCS DC71305 (GBW 07113) Meas | [12 empty] | 4 | [7 empty] | 42 |  | 434 | [16 empty] | 73.32 | 13.04 | 3.36 | 0.143 | 0.14 | 0.6 | 2.54 | 5.51 | 0.293 | 0.04
NCS DC71305 (GBW 07113) Cert | [12 empty] | 4 | [7 empty] | 43 |  | 403 | [16 empty] | 72.8 | 13 | 3.21 | 0.14 | 0.16 | 0.59 | 2.57 | 5.43 | 0.3 | 0.05
NIST 696 Meas | [22 empty] | 1021 | [16 empty] | 3.7 | 53.32 | 8.56 | < 0.005 | 0.02 | 0.04 |  | < 0.01 | 2.646 | 0.08
NIST 696 Cert | [22 empty] | 1037 | [16 empty] | 3.79 | 54.5 | 8.7 | 0.004 | 0.012 | 0.018 |  | 0.009 | 2.64 | 0.05
OREAS 101b (Fusion) Meas |  | 74 | 43 | [6 empty] | < 5 | [8 empty] | 35.4 | 381 |  | 171 | [30 empty] | 772 | 1280 | 121 | 371 | 48 | 7.46 |  | 5 | 30 | 6 | 17.8 | 2.58 | 16.9 | 2.55
OREAS 101b (Fusion) Cert |  | 80 | 47 | [6 empty] | 20 | [8 empty] | 37.1 | 396 |  | 178 | [30 empty] | 789 | 1331 | 127 | 378 | 48 | 7.77 |  | 5.37 | 32.1 | 6.34 | 18.7 | 2.66 | 17.6 | 2.58
OREAS 101b (4 Acid) Meas | [25 empty] | 416 |  | 17 | 8.4
OREAS 101b (4 Acid) Cert | [25 empty] | 412 |  | 20.1 | 8.2
OREAS 101b (4 Acid) Meas | [25 empty] | 446 |  | 20.5 | 9.1
OREAS 101b (4 Acid) Cert | [25 empty] | 412 |  | 20.1 | 8.2
OREAS 101b (4 Acid) Meas | [25 empty] | 407 |  | 19.7 | 9.1
OREAS 101b (4 Acid) Cert | [25 empty] | 412 |  | 20.1 | 8.2
OREAS 98 (4 Acid) Meas | [23 empty] | 43.7 |  | > 10000 | [5 empty] | 1440
OREAS 98 (4 Acid) Cert | [23 empty] | 45.1 |  | 148000 | [5 empty] | 1360
NCS DC86318 Meas | [7 empty] | 11.5 |  |  | 377 | [7 empty] | 67.2 |  |  | > 10000 | [30 empty] | 1970 | 421 | 745 | 3340 | > 1000 | 19.1 | > 1000 | 502 | > 1000 | 607 | > 1000 | 269 | > 1000 | 257
NCS DC86318 Cert | [7 empty] | 11.88 |  |  | 369.42 | [7 empty] | 67 |  |  | 17008 | [30 empty] | 1960 | 432 | 737 | 3429 | 1725 | 18.91 | 2168 | 468 | 3224 | 560 | 1750 | 271 | 1844 | 264
USZ-25-2006 /RARE-EARTH ORE CGL 111 Meas | 1.07 | 135 | 33 | [5 empty] | 912 | 1160 | [11 empty] | 1000 | [30 empty] | 19000 | 29700 | 2720 | 8430 | 858 | 202 | [6 empty] | 52.9
USZ-25-2006 /RARE-EARTH ORE CGL 111 Cert | 1.04 | 139 | 32.5 | [5 empty] | 917 | 1100 | [11 empty] | 959 | [30 empty] | 19300 | 29000 | 2800 | 8800 | 900 | 211 | [6 empty] | 54.5
USZ-25-2006 /RARE-EARTH ORE CGL 111 Meas | 1.05
USZ-25-2006 /RARE-EARTH ORE CGL 111 Cert | 1.04
USZ-25-2006 /RARE-EARTH ORE CGL 111 Meas | 1.05
USZ-25-2006 /RARE-EARTH ORE CGL 111 Cert | 1.04
USZ-25-2006 /RARE-EARTH ORE CGL 111 Meas | 1.1
USZ-25-2006 /RARE-EARTH ORE CGL 111 Cert | 1.04
DNC-1a Meas | [20 empty] | 142 |  | 37 | [16 empty] | 47.19 | 18.33 | 10.06 | 0.147 | 9.99 | 11.48 | 1.91 | 0.22 | 0.483 | 0.07
DNC-1a Cert | [20 empty] | 144 |  | 38 | [16 empty] | 47.15 | 18.34 | 9.97 | 0.15 | 10.13 | 11.49 | 1.89 | 0.234 | 0.48 | 0.07
BHVO-2 Meas | [20 empty] | 401 |  | 169 | [16 empty] | 50.5 | 13.73 | 12.75 |  | 7.14 | 11.63 | 2.27 | 0.51 | 2.773 | 0.27
BHVO-2 Cert | [20 empty] | 389 |  | 172 | [16 empty] | 49.9 | 13.5 | 12.3 |  | 7.23 | 11.4 | 2.22 | 0.52 | 2.73 | 0.27
USZ-42-2006 /RARE-EARTH ORE CGL 124 Meas |  | 126 | [6 empty] | 300 | 1680 |  | 35 | [6 empty] | 985 |  |  | 169 | [30 empty] | 21700 | 28900 | 2380 | 6640 | 522 | 87 |  |  |  | 7.76 |  |  | 17.9
USZ-42-2006 /RARE-EARTH ORE CGL 124 Cert |  | 115 | [6 empty] | 307 | 1600 |  | 31 | [6 empty] | 946 |  |  | 167 | [30 empty] | 21100 | 27600 | 2300 | 6500 | 539 | 87.22 |  |  |  | 7.86 |  |  | 17.85
REE-1 Meas | [6 empty] | 498 | 1.1 | 98 |  | 999 | > 1000 |  | 458 |  |  |  |  | 761 | 137 |  | 5890 | [30 empty] | 1640 | 3990 | 447 | 1450 | 412 | 24.7 | 441 | 116 | 897 | 212 | 715 | 110 | 708
REE-1 Cert | [6 empty] | 498 | 1.07 | 100.1 |  | 1050 | 4050 |  | 479 |  |  |  |  | 719 | 137 |  | 5480 | [30 empty] | 1661 | 3960 | 435 | 1456 | 381 | 23.5 | 433 | 106 | 847 | 208 | 701 | 106 | 678
CaCO3 Meas | 43.4
CaCO3 Cert | 44.1
CaCO3 Meas | 43.3
CaCO3 Cert | 44.1
CaCO3 Meas | 43.1
CaCO3 Cert | 44.1
CaCO3 Meas | 43.1
CaCO3 Cert | 44.1
OREAS 96 (4 Acid) Meas | [23 empty] | 10.5 |  | > 10000 |  |  |  | 43800 |  | 428
OREAS 96 (4 Acid) Cert | [23 empty] | 11.5 |  | 39300 |  |  |  | 41900 |  | 457
Oreas 72b (4 Acid) Meas | [23 empty] | 0.3 | 0.3 | 213 | 31.4 | 4.11 | 7130 | 15300 | 0.1 | 100
Oreas 72b (4 Acid) Cert | [23 empty] | 0.23 | 0.31 | 222 | 33.3 | 4.01 | 6860 | 14900 | 0.092 | 99
W-2b Meas |  | 268 | 43 | 18 |  |  |  | 0.8 | 166 | 8 | 19 |  | < 1 | 2.4 |  |  |  |  | 2.1 | 0.48 | 195 |  | 92 | [16 empty] | 52.55 | 14.99 | 10.77 | 0.167 | 6.21 | 11.08 | 2.21 | 0.6 | 1.091 | 0.13 | 0.01 |  |  | 10.9 | 22.9 |  | 13 | 3.2 | 1.1 |  | 0.63 | 3.8 | 0.78 |  |  | 2 | 0.33
W-2b Cert |  | 260 | 43 | 17 |  |  |  | 0.99 | 170 | 9.3 | 21 |  | 1.3 | 2.6 |  |  |  |  | 2.4 | 0.53 | 190 |  | 100 | [16 empty] | 52.68 | 15.45 | 10.83 | 0.167 | 6.37 | 10.86 | 2.2 | 0.626 | 1.06 | 0.14 | 0.01 |  |  | 10 | 23 |  | 13 | 3.3 | 1 |  | 0.63 | 3.6 | 0.76 |  |  | 2.1 | 0.33
OREAS 683 (4 Acid) Meas | [23 empty] | 0.2 | 0.1 | 396 | 6.5 | 1.03 | 1140 | 2200 |  | 99
OREAS 683 (4 Acid) Cert | [23 empty] | 0.172 | 0.072 | 404 | 6.51 | 1 | 1180 | 2050 |  | 92
OREAS 70b (4 Acid) Meas | [23 empty] | 0.3 | 0.4 | 54.3 | 32.8 | 3.85 | 2220 | 3400 |  | 116
OREAS 70b (4 Acid) Cert | [23 empty] | 0.2 | 0.4 | 52 | 34.4 | 3.3 | 2180 | 3100 |  | 112
DMMAS 126 Meas | [32 empty] | 1260 | 1630 | 64 | 7.7 | 4.5 | < 3
DMMAS 126 Cert | [32 empty] | 1211 | 1588 | 66 | 7.88 | 4.51 | 4.26
OREAS 601c (4 acid) Meas | [23 empty] | 45.4 | 2.9 | 1200 | 27.4 | 3.82 | 7.5 | 16100 | 5.3 | 424
OREAS 601c (4 acid) Cert | [23 empty] | 50.3 | 2.77 | 1160 | 26.7 | 3.66 | 6.83 | 15800 | 7.5 | 425
OREAS 504 (4 Acid) Meas | [23 empty] | 2.9 |  | > 10000 |  | 697 |  | 14400
OREAS 504 (4 Acid) Cert | [23 empty] | 3.13 |  | 11370 |  | 643 |  | 13700
GMO-04 Meas | [23 empty] | 1.9 |  | 232 |  | 8220 |  | 7600 |  | 127
GMO-04 Cert | [23 empty] | 1.93 |  | 239.5 |  | 7949 |  | 7100 |  | 128
OREAS 752 (Peroxide Fusion) Meas |  |  |  | 17 | 6 |  | 227 | 65 | 57 |  | 647 | 52 |  |  | 42 |  |  |  | 1 | 8 |  | 2 | [30 empty] | 2.01 | 3.7 | 0.42 | 1.54 | 0.41 |  | 0.39 | 0.07 | 0.35 | 0.05 | 0.14
OREAS 752 (Peroxide Fusion) Cert |  |  |  | 18 | 6.4 |  | 238 | 66 | 57 |  | 659 | 47 |  |  | 41 |  |  |  | 0.97 | 8.44 |  | 1.9 | [30 empty] | 1.88 | 3.48 | 0.43 | 1.49 | 0.4 |  | 0.36 | 0.08 | 0.36 | 0.05 | 0.14
11509 Orig | 0.2
11509 Dup | 0.2
11513 Orig | 0.6 | 204 | 52 | 21 | 1.3 | 0.1 | 2 | 2.4 | 505 | 418 | 20 | 19.4 |  | 3.8 | 0.91 | 8.3 | 0.26 | 0.6 | 2.26 | 0.44 |  | 31.7 |  | 0.6 | 0.9 | 46 | 111 | 1.09 | 97.8 | 2400 | < 0.1 | 543 | [20 empty] | 27.3 | 56.6 | 7.11 | 28.3 | 6.09 | 1.93 | 5.87 | 0.94 | 5.72 | 1.14 | 3.2 | 0.47 | 3.16 | 0.507
11513 Dup | 0.61 | 198 | 50 | 22 | 1.3 | 0.1 | 2 | 2.3 | 493 | 445 | 20 | 18.8 | 2 | 3.5 | 0.97 | 0.7 | 0.26 | 0.7 | 2.18 | 0.44 | 402 | 31.4 | 183 | 0.6 | 0.9 | 42.1 | 109 | 1.09 | 94.9 | 2200 | < 0.1 | 538 | [7 empty] | 45.63 | 15.25 | 15.44 | 0.258 | 6.12 | 7.78 | 3.75 | 0.44 | 2.501 | 0.4 | 0.02 | 100.9 |  | 26.5 | 55.3 | 6.74 | 27.1 | 6.03 | 1.85 | 5.57 | 0.99 | 5.36 | 1.06 | 3.07 | 0.452 | 2.93 | 0.479
11519 Orig | 5.23
11519 Dup | 5.2
11522 Orig | 5.87
11522 Dup | 5.89
11523 Orig | [23 empty] | < 0.1 | < 0.1 | 17.1 | 43.2 | 0.25 | 38.4 | < 400 | < 0.1 | 83
11523 Dup | [23 empty] | < 0.1 | < 0.1 | 16.6 | 44.7 | 0.18 | 38.6 | 500 | < 0.1 | 82
11526 Orig | 3.53 | 251 | 42 | 19 | 1.1 | 0.1 | 1 | 8.1 | 194 | 5 | 65 | 8.1 |  | 2.1 | 0.36 | 50.3 | 0.57 | < 0.1 | 3.97 | 0.48 |  | 24.4 |  | < 0.1 | 0.1 | 26.5 | 45.5 | < 0.05 | 47.9 | 700 | < 0.1 | 120 | < 2 | < 0.5 | 22 | 23.3 | < 0.1 | < 3 | 24 | [12 empty] | 5.62 | 15.1 | 33 | 4.29 | 18.2 | 4.09 | 1.17 | 3.86 | 0.72 | 4.2 | 0.88 | 2.64 | 0.405 | 2.62 | 0.416
11526 Split Prep dup | 3.59 | [22 empty] | < 0.1 | 0.1 | 28.2 | 45.2 | 0.05 | 50.8 | 600 | < 0.1 | 119 | < 2 | < 0.5 | 23 | 23.8 | 0.2 | < 3 | 27.3 | [12 empty] | 5.55
Method Blank |  | < 5 | < 1 | < 1 | < 0.5 | < 0.1 | < 1 | < 0.1 | < 3 | < 5 | < 1 | < 0.2 |  | < 0.1 | < 0.01 | < 0.5 | < 0.05 | < 0.1 | < 0.05 | < 0.01 |  | < 0.5 | [30 empty] | < 0.05 | < 0.05 | < 0.01 | < 0.05 | < 0.01 | < 0.005 | < 0.01 | < 0.01 | < 0.01 | < 0.01 | < 0.01 | < 0.005 | < 0.01 | < 0.002
Method Blank | [32 empty] | < 2 | < 0.5 | < 5 | < 0.1 | < 0.1 | < 3 | 30
Method Blank | < 0.01
Method Blank | < 0.01
Method Blank | [23 empty] | < 0.1 | < 0.1 | < 0.1 | < 0.1 | 0.2 | < 0.1 | < 400 | < 0.1 | < 1
Method Blank | < 0.01
Method Blank | [23 empty] | < 0.1 | < 0.1 | 0.2 | < 0.1 | 0.12 | 0.1 | < 400 | < 0.1 | < 1
Method Blank | < 0.01