## Results
Report Number: A24-10825
Report Date: 16/10/2024
Analyte Symbol | V | Co | Ga | Ge | In | Sn | Cs | Ba | Pb | Rb | Nb | Be | Hf | Ta | W | Tl | Bi | Th | U | Sr | Y | Zr | Ag | Cd | Cu | Li | Mo | Ni | S | Te | Zn | Au | As | Cr | Sc | Sb | Se | Mass | SiO2 | Al2O3 | Fe2O3(T) | MnO | MgO | CaO | Na2O | K2O | TiO2 | P2O5 | Cr2O3 | Total | LOI | La | Ce | Pr | Nd | Sm | Eu | Gd | Tb | Dy | Ho | Er | Tm | Yb | Lu
Unit Symbol | ppm | ppm | ppm | ppm | ppm | ppm | ppm | ppm | ppm | ppm | ppm | ppm | ppm | ppm | ppm | ppm | ppm | ppm | ppm | ppm | ppm | ppm | ppm | ppm | ppm | ppm | ppm | ppm | ppm | ppm | ppm | ppb | ppm | ppm | ppm | ppm | ppm | g | % | % | % | % | % | % | % | % | % | % | % | % | % | ppm | ppm | ppm | ppm | ppm | ppm | ppm | ppm | ppm | ppm | ppm | ppm | ppm | ppm
Detection Limit | 5 | 1 | 1 | 0.5 | 0.1 | 1 | 0.1 | 3 | 5 | 1 | 0.2 | 1 | 0.1 | 0.01 | 0.5 | 0.05 | 0.1 | 0.05 | 0.01 | 2 | 0.5 | 1 | 0.1 | 0.1 | 0.1 | 0.1 | 0.05 | 0.1 | 400 | 0.1 | 1 | 2 | 0.5 | 5 | 0.1 | 0.1 | 3 |  | 0.01 | 0.01 | 0.01 | 0.005 | 0.01 | 0.01 | 0.01 | 0.01 | 0.001 | 0.01 | 0.01 | 0.01 |  | 0.05 | 0.05 | 0.01 | 0.05 | 0.01 | 0.005 | 0.01 | 0.01 | 0.01 | 0.01 | 0.01 | 0.005 | 0.01 | 0.002
Analysis Method | FUS-MS | FUS-MS | FUS-MS | FUS-MS | FUS-MS | FUS-MS | FUS-MS | FUS-MS | FUS-MS | FUS-MS | FUS-MS | FUS-ICP | FUS-MS | FUS-MS | FUS-MS | FUS-MS | FUS-MS | FUS-MS | FUS-MS | FUS-ICP | FUS-MS | FUS-ICP | TD-MS | TD-MS | TD-MS | TD-MS | TD-MS | TD-MS | TD-MS | TD-MS | TD-MS | INAA | INAA | INAA | INAA | INAA | INAA | INAA | FUS-ICP | FUS-ICP | FUS-ICP | FUS-ICP | FUS-ICP | FUS-ICP | FUS-ICP | FUS-ICP | FUS-ICP | FUS-ICP | FUS-ICP | FUS-ICP | GRAV | FUS-MS | FUS-MS | FUS-MS | FUS-MS | FUS-MS | FUS-MS | FUS-MS | FUS-MS | FUS-MS | FUS-MS | FUS-MS | FUS-MS | FUS-MS | FUS-MS
11527 | < 5 | < 1 | 27 | 5.8 | < 0.1 | 1 | 473 | 50 | 33 | > 1000 | 6.9 | 2 | < 0.1 | 0.08 | < 0.5 | 34 | < 0.1 | 0.68 | 0.84 | 189 | < 0.5 | 2 | 0.1 | < 0.1 | 1.5 | 53.8 | 0.55 | 0.7 | < 400 | 0.1 | 3 | < 2 | < 0.5 | 7 | < 0.1 | 7.3 | < 3 | 31.4 | 64.77 | 18.43 | 0.25 | 0.005 | 0.04 | 0.17 | 1.94 | 12.67 | 0.003 | 0.07 | < 0.01 | 98.73 | 0.4 | 1.09 | 2.49 | 0.3 | 0.99 | 0.15 | 0.044 | 0.14 | 0.01 | 0.07 | 0.01 | 0.04 | 0.005 | 0.02 | 0.002
11528 | < 5 | < 1 | 23 | 2.7 | < 0.1 | 1 | 43.4 | 189 | 15 | 361 | 10.3 | 6 | 0.4 | 3.61 | < 0.5 | 2.27 | < 0.1 | 1.42 | 0.72 | 229 | < 0.5 | 5 | 0.2 | < 0.1 | 3.7 | 89.8 | 1.06 | 0.8 | < 400 | 0.1 | 11 | < 2 | < 0.5 | 17 | 0.1 | 0.4 | < 3 | 33.5 | 75.24 | 14.12 | 0.52 | 0.099 | 0.07 | 0.31 | 5.44 | 3.11 | 0.009 | 0.06 | < 0.01 | 99.31 | 0.34 | 1.21 | 1.75 | 0.24 | 0.95 | 0.24 | 0.076 | 0.2 | 0.03 | 0.1 | 0.01 | 0.02 | < 0.005 | 0.02 | < 0.002
11529 | 5 | 1 | 29 | 3 | < 0.1 | 13 | 366 | 599 | 10 | > 1000 | 65.5 | 6 | 0.2 | 20.1 | < 0.5 | 6.13 | 0.5 | 1.18 | 0.67 | 372 | < 0.5 | 3 | 1.1 | < 0.1 | 2.2 | 577 | 2.83 | 1.7 | < 400 | 0.1 | 78 | < 2 | < 0.5 | 24 | 1.4 | 5.3 | < 3 | 30.8 | 77.53 | 11.48 | 1.16 | 0.052 | 0.23 | 0.3 | 2.75 | 4.4 | 0.08 | 0.03 | < 0.01 | 98.77 | 0.77 | 1.26 | 2.82 | 0.32 | 1.17 | 0.21 | 0.093 | 0.19 | 0.02 | 0.08 | 0.01 | 0.04 | 0.005 | 0.02 | < 0.002
11530 | < 5 | 1 | 19 | 2.5 | < 0.1 | 1 | 136 | 1400 | 11 | 762 | 3.6 | 7 | 0.8 | 1.45 | < 0.5 | 5.1 | < 0.1 | 0.94 | 0.29 | 544 | 0.7 | 6 | < 0.1 | < 0.1 | 2.8 | 56.6 | 1.56 | 0.8 | < 400 | 0.1 | 11 | < 2 | < 0.5 | 21 | 0.2 | 2.1 | < 3 | 31.3 | 77.81 | 11.75 | 0.45 | 0.033 | 0.03 | 0.29 | 3.19 | 4.8 | 0.009 | 0.03 | < 0.01 | 98.73 | 0.34 | 0.81 | 1.32 | 0.17 | 0.67 | 0.16 | 0.152 | 0.17 | 0.02 | 0.13 | 0.02 | 0.04 | 0.005 | 0.04 | 0.005
11531 | 10 | 2 | 36 | 3.7 | < 0.1 | 6 | 306 | 364 | 14 | 461 | 10.6 | 9 | 0.9 | 5.05 | 1.3 | 2.81 | < 0.1 | 2.75 | 0.8 | 440 | 0.6 | 16 | 0.2 | 0.1 | 1.8 | 826 | 1.68 | 3 | < 400 | < 0.1 | 204 | < 2 | 0.8 | 12 | 0.4 | 3.7 | < 3 | 32.2 | 75.1 | 13.9 | 1.67 | 0.072 | 0.32 | 0.42 | 4.51 | 1.8 | 0.105 | 0.05 | < 0.01 | 98.71 | 0.76 | 2.57 | 4.5 | 0.55 | 1.99 | 0.45 | 0.123 | 0.27 | 0.04 | 0.16 | 0.02 | 0.05 | 0.007 | 0.04 | 0.005
11532 | 8 | 1 | 34 | 2.9 | < 0.1 | 5 | 136 | 58 | 29 | 219 | 31.7 | 21 | 3.4 | 9.83 | 0.8 | 1.32 | 0.5 | 3.85 | 2.34 | 902 | 5.9 | 86 | < 0.1 | < 0.1 | 3 | 381 | 0.67 | 1.5 | < 400 | 0.1 | 43 | < 2 | 1.9 | 13 | 0.8 | 1.6 | < 3 | 30.8 | 69.64 | 17.85 | 1.07 | 0.093 | 0.18 | 1.5 | 8.19 | 0.61 | 0.068 | 0.39 | < 0.01 | 100.1 | 0.55 | 8.63 | 21.9 | 2.64 | 11.4 | 2.99 | 0.341 | 2.58 | 0.36 | 1.31 | 0.15 | 0.31 | 0.035 | 0.2 | 0.023
11533 | 5 | 1 | 1 | 0.8 | < 0.1 | 1 | 0.5 | 4 | < 5 | 2 | 3 | < 1 | 1.8 | 0.14 | 1 | < 0.05 | < 0.1 | 1.93 | 0.3 | 6 | 6 | 91 | 0.1 | < 0.1 | 3.1 | 11.4 | 12.9 | 10.5 | < 400 | 0.2 | 3 | < 2 | < 0.5 | 65 | 0.2 | < 0.1 | < 3 | 29.8 | 99.39 | 0.34 | 0.92 | 0.007 | 0.02 | 0.05 | 0.02 | 0.02 | 0.052 | < 0.01 | 0.01 | 100.9 | 0.07 | 12.6 | 26.3 | 3.23 | 13.1 | 2.3 | 0.309 | 1.57 | 0.22 | 1.18 | 0.21 | 0.56 | 0.077 | 0.48 | 0.075
11534 | < 5 | < 1 | 27 | 2.9 | < 0.1 | 2 | 32.1 | 40 | 26 | 51 | 11.8 | 17 | 2.5 | 5.99 | 3.2 | 0.29 | 0.2 | 8.41 | 3.22 | 734 | 2.3 | 57 | 0.1 | < 0.1 | 2.1 | 83.2 | 1.1 | 0.7 | < 400 | 0.2 | 16 | < 2 | < 0.5 | 12 | 0.3 | 0.4 | < 3 | 30.2 | 75.8 | 15.49 | 0.3 | 0.033 | 0.04 | 0.95 | 7.59 | 0.26 | 0.011 | 0.1 | < 0.01 | 101 | 0.38 | 10.6 | 21.3 | 2.48 | 9.69 | 2.08 | 0.289 | 1.42 | 0.17 | 0.56 | 0.06 | 0.12 | 0.016 | 0.08 | 0.008
11535 | 9 | 1 | 37 | 3.5 | < 0.1 | 12 | 412 | 678 | 16 | 602 | 32.6 | 65 | 1 | 14.5 | 1.2 | 3.46 | 0.3 | 2.2 | 0.89 | 720 | 1 | 11 | 0.4 | < 0.1 | 2.6 | 852 | 12.2 | 1.4 | < 400 | < 0.1 | 85 | < 2 | < 0.5 | 6 | 1.2 | 5.2 | < 3 | 29.1 | 72.75 | 15.34 | 1.31 | 0.057 | 0.26 | 0.59 | 5.65 | 2.09 | 0.099 | 0.08 | < 0.01 | 98.88 | 0.65 | 2.95 | 5.53 | 0.63 | 2.19 | 0.56 | 0.177 | 0.46 | 0.06 | 0.22 | 0.02 | 0.05 | 0.006 | 0.03 | 0.003
11536 | < 5 | < 1 | 42 | 3.6 | < 0.1 | 5 | 7.3 | 10 | 7 | 252 | 50.6 | 5 | 2.7 | 11 | < 0.5 | 1.1 | < 0.1 | 4.58 | 3.3 | 22 | 5.4 | 22 | 0.7 | 0.2 | 6.8 | 45.3 | 2.84 | 1.1 | < 400 | 0.1 | 45 | < 2 | < 0.5 | 9 | 1.1 | < 0.1 | < 3 | 29.5 | 74.67 | 14.38 | 0.97 | 0.18 | 0.05 | 0.3 | 6.45 | 1.04 | 0.006 | 0.02 | < 0.01 | 98.67 | 0.6 | 1.55 | 3.65 | 0.51 | 2.07 | 1.22 | 0.034 | 1.03 | 0.18 | 0.86 | 0.13 | 0.36 | 0.066 | 0.44 | 0.06
11537 | < 5 | < 1 | 34 | 2.4 | < 0.1 | 2 | 6.4 | < 3 | 19 | 333 | 20.9 | 3 | 2.4 | 2.51 | 0.6 | 1.54 | < 0.1 | 12.2 | 4.81 | 7 | 31.1 | 37 | 0.4 | < 0.1 | 5.8 | 62.5 | 0.91 | 0.7 | < 400 | 0.1 | 25 | < 2 | < 0.5 | 9 | 4.2 | < 0.1 | < 3 | 30.3 | 74.87 | 14.14 | 1.01 | 0.094 | 0.05 | 0.6 | 4.57 | 2.9 | 0.008 | 0.02 | < 0.01 | 98.85 | 0.59 | 5.77 | 13.2 | 1.54 | 6.2 | 2.55 | 0.03 | 3.14 | 0.66 | 4.51 | 0.96 | 2.94 | 0.474 | 3.27 | 0.491
11538 | < 5 | 1 | 25 | 1.6 | < 0.1 | 2 | 12.3 | 385 | 22 | 304 | 12.3 | 4 | 1.4 | 2.99 | < 0.5 | 1.49 | 2.5 | 12.5 | 10.6 | 94 | 16.4 | 49 | 0.3 | < 0.1 | 3.6 | 205 | 1.25 | 1 | < 400 | 0.2 | 41 | < 2 | 0.8 | 19 | 2.4 | 0.1 | < 3 | 32.3 | 74.29 | 13.87 | 0.94 | 0.042 | 0.15 | 0.86 | 3.84 | 4.03 | 0.048 | 0.05 | < 0.01 | 98.7 | 0.58 | 16.1 | 29.3 | 2.97 | 9.7 | 2.07 | 0.296 | 1.94 | 0.36 | 2.54 | 0.51 | 1.52 | 0.236 | 1.62 | 0.253
11539 | < 5 | < 1 | 30 | 1.8 | < 0.1 | 3 | 3.7 | 38 | 19 | 250 | 15.8 | 3 | 0.9 | 1.5 | < 0.5 | 1.08 | < 0.1 | 6.72 | 2.43 | 26 | 20 | 17 | 0.3 | < 0.1 | 7 | 77.4 | 2.27 | 0.7 | < 400 | 0.2 | 17 | < 2 | < 0.5 | 28 | 3.8 | < 0.1 | < 3 | 31 | 74.58 | 14.4 | 0.87 | 0.051 | 0.07 | 0.76 | 4.45 | 3.02 | 0.015 | 0.03 | < 0.01 | 98.88 | 0.64 | 4.42 | 8.71 | 1.07 | 3.55 | 1.54 | 0.068 | 1.87 | 0.43 | 2.99 | 0.58 | 1.67 | 0.259 | 1.89 | 0.276
11540 | < 5 | 1 | 27 | 1.7 | < 0.1 | 2 | 16.8 | 94 | 30 | 366 | 21 | 2 | 1.5 | 1.72 | < 0.5 | 2.02 | 0.1 | 14.8 | 2.96 | 40 | 23 | 37 | 0.3 | < 0.1 | 2.4 | 153 | 0.91 | 1 | < 400 | 0.1 | 60 | < 2 | < 0.5 | 14 | 5.1 | 0.2 | < 3 | 30.7 | 73.04 | 14.36 | 1.75 | 0.072 | 0.2 | 0.64 | 3.84 | 4.17 | 0.065 | 0.03 | < 0.01 | 98.83 | 0.66 | 12.9 | 24.6 | 2.73 | 9.68 | 2.93 | 0.14 | 2.81 | 0.52 | 3.49 | 0.71 | 2.31 | 0.383 | 2.7 | 0.413
11541 | < 5 | < 1 | 26 | 1.6 | < 0.1 | 2 | 10.3 | 302 | 28 | 346 | 20.2 | 3 | 1.9 | 2.95 | 1.1 | 1.71 | < 0.1 | 15.3 | 2.24 | 62 | 16.5 | 62 | 0.3 | < 0.1 | 2.2 | 95.5 | 0.91 | 1.2 | < 400 | 0.1 | 58 | < 2 | < 0.5 | 10 | 1.9 | < 0.1 | < 3 | 30.8 | 74.8 | 14.19 | 1.23 | 0.032 | 0.14 | 0.77 | 4.38 | 3.63 | 0.062 | 0.04 | < 0.01 | 99.88 | 0.61 | 20.1 | 36 | 3.66 | 12.1 | 2.73 | 0.22 | 2.49 | 0.44 | 2.68 | 0.5 | 1.37 | 0.201 | 1.27 | 0.189
11542 | 6 | 1 | 19 | 1.3 | < 0.1 | 2 | 17.6 | 411 | 21 | 268 | 11.3 | 3 | 2.6 | 3.11 | < 0.5 | 1.37 | < 0.1 | 20.5 | 2.99 | 112 | 12.5 | 101 | 0.1 | < 0.1 | 3 | 315 | 7.82 | 1.6 | < 400 | 0.2 | 31 | < 2 | 0.7 | 28 | 2.3 | 0.2 | < 3 | 29.8 | 75.11 | 13.17 | 1.59 | 0.038 | 0.21 | 0.97 | 3.48 | 4.13 | 0.102 | 0.06 | < 0.01 | 99.35 | 0.49 | 29.8 | 53.3 | 5.31 | 17.8 | 2.83 | 0.347 | 2.33 | 0.32 | 2.05 | 0.39 | 1.2 | 0.18 | 1.19 | 0.19
11543 | 55 | 6 | 27 | 1.3 | < 0.1 | 2 | 56.7 | 856 | 38 | 435 | 5.7 | 7 | 3.1 | 1.09 | < 0.5 | 2.94 | 0.1 | 3.92 | 0.88 | 878 | 5.6 | 149 | 0.3 | < 0.1 | 19.3 | 546 | 0.87 | 17.5 | < 400 | 0.3 | 71 | < 2 | < 0.5 | 48 | 3.6 | 0.5 | < 3 | 30.4 | 68.09 | 16.94 | 3.17 | 0.043 | 1.33 | 3.49 | 4.5 | 1.46 | 0.453 | 0.24 | < 0.01 | 100.7 | 0.95 | 23.6 | 43.7 | 5.63 | 22.5 | 3.64 | 0.946 | 2.37 | 0.25 | 1.13 | 0.18 | 0.45 | 0.057 | 0.32 | 0.043
11544 | < 5 | < 1 | 26 | 1.8 | < 0.1 | 2 | 9 | 215 | 22 | 384 | 16.8 | 4 | 1.9 | 2.87 | < 0.5 | 1.91 | < 0.1 | 14 | 2.38 | 55 | 21.1 | 42 | 0.2 | < 0.1 | 2.3 | 118 | 0.74 | 1.3 | < 400 | 0.1 | 32 | < 2 | < 0.5 | 10 | 2.4 | 0.1 | < 3 | 29.6 | 75.59 | 13.64 | 0.96 | 0.081 | 0.08 | 0.7 | 3.97 | 4.02 | 0.029 | 0.02 | < 0.01 | 99.68 | 0.59 | 10.2 | 20.5 | 2.14 | 7.83 | 2.25 | 0.175 | 2.43 | 0.46 | 3.13 | 0.67 | 2.17 | 0.358 | 2.5 | 0.388
11545 | 13 | 2 | 23 | 0.8 | < 0.1 | 1 | 3.1 | 1030 | 10 | 81 | 1.8 | 2 | 1.8 | 0.13 | 1 | 0.42 | < 0.1 | 1.36 | 0.33 | 1020 | 1.1 | 73 | < 0.1 | < 0.1 | 9.8 | 57.4 | 1.94 | 2.4 | < 400 | 0.2 | 44 | < 2 | < 0.5 | 29 | 0.8 | < 0.1 | < 3 | 27.9 | 71.82 | 15 | 1.47 | 0.015 | 0.35 | 1.92 | 5.3 | 2.14 | 0.186 | 0.07 | < 0.01 | 98.82 | 0.55 | 11.2 | 23.6 | 2.57 | 9.81 | 1.48 | 0.34 | 0.82 | 0.08 | 0.25 | 0.03 | 0.07 | 0.009 | 0.05 | 0.008
11546 | < 5 | < 1 | 22 | 1.4 | < 0.1 | 2 | 27.6 | 337 | 21 | 374 | 9.9 | 3 | 2.2 | 1.96 | < 0.5 | 2.08 | 0.1 | 16.8 | 3.6 | 86 | 8.7 | 70 | 0.2 | 0.1 | 24.1 | 245 | 1.21 | 0.7 | < 400 | 0.2 | 36 | < 2 | < 0.5 | 8 | 1.9 | 0.3 | < 3 | 29.4 | 75.38 | 13.79 | 1.2 | 0.037 | 0.1 | 0.89 | 4.16 | 4.05 | 0.05 | 0.04 | < 0.01 | 100.1 | 0.38 | 17.3 | 32.9 | 3.54 | 12.1 | 2.29 | 0.298 | 1.79 | 0.28 | 1.49 | 0.28 | 0.78 | 0.111 | 0.77 | 0.108
11547 | < 5 | < 1 | 22 | 1.4 | < 0.1 | 2 | 8.9 | 62 | 25 | 245 | 6.1 | 3 | 1.7 | 1.08 | < 0.5 | 1.18 | 0.2 | 14.4 | 4.54 | 50 | 16.1 | 39 | 0.1 | < 0.1 | 4.9 | 35.9 | 0.86 | 0.8 | < 400 | 0.2 | 18 | < 2 | < 0.5 | 10 | 1.4 | 0.2 | < 3 | 31.4 | 76.11 | 13.18 | 0.77 | 0.013 | 0.07 | 0.89 | 4.12 | 3.58 | 0.039 | < 0.01 | < 0.01 | 99.34 | 0.57 | 7.82 | 14.9 | 1.66 | 6.12 | 1.73 | 0.205 | 1.8 | 0.35 | 2.4 | 0.5 | 1.49 | 0.25 | 1.66 | 0.258
11548 | < 5 | < 1 | 20 | 1.3 | < 0.1 | 2 | 7.5 | 199 | 23 | 276 | 9.9 | 2 | 2.2 | 0.65 | < 0.5 | 1.29 | < 0.1 | 17.3 | 1.84 | 60 | 19.6 | 58 | 0.2 | < 0.1 | 8.4 | 55.1 | 3.68 | 1.4 | < 400 | 0.2 | 30 | < 2 | 1.1 | 27 | 2.6 | < 0.1 | < 3 | 27.5 | 74.57 | 13.25 | 1.18 | 0.034 | 0.1 | 0.81 | 3.9 | 4.1 | 0.047 | < 0.01 | < 0.01 | 98.43 | 0.44 | 11.8 | 21.9 | 2.53 | 8.76 | 2.34 | 0.214 | 2.47 | 0.44 | 2.94 | 0.58 | 1.72 | 0.251 | 1.78 | 0.271
11549 | < 5 | < 1 | 25 | 1.6 | < 0.1 | 2 | 8.7 | 85 | 24 | 292 | 9.6 | 3 | 1.2 | 1.08 | < 0.5 | 1.31 | < 0.1 | 7.07 | 3.83 | 39 | 20.3 | 28 | 0.2 | < 0.1 | 1.9 | 106 | 1.09 | 0.7 | < 400 | 0.1 | 19 | < 2 | < 0.5 | 22 | 3.9 | < 0.1 | < 3 | 31.5 | 75.5 | 13.65 | 0.79 | 0.055 | 0.07 | 0.64 | 3.8 | 4.35 | 0.018 | 0.03 | < 0.01 | 99.44 | 0.53 | 4.95 | 10.9 | 1.26 | 4.71 | 1.52 | 0.12 | 1.83 | 0.44 | 3.09 | 0.62 | 1.9 | 0.303 | 2.15 | 0.303
11550 | 44 | 7 | 19 | 1 | < 0.1 | 1 | 1.9 | 1240 | 13 | 105 | 4.7 | 2 | 2.8 | 0.3 | 0.5 | 0.25 | < 0.1 | 4.88 | 1.23 | 1252 | 11.4 | 136 | < 0.1 | < 0.1 | 10.2 | 16.7 | 1.65 | 44.3 | < 400 | 0.1 | 30 | < 2 | 2.9 | 125 | 4.7 | < 0.1 | < 3 | 27.1 | 68.4 | 15.46 | 3.13 | 0.053 | 1.41 | 2.46 | 5.31 | 3.6 | 0.242 | 0.13 | 0.02 | 100.7 | 0.48 | 25.5 | 47.1 | 5.68 | 21.9 | 3.7 | 0.915 | 2.82 | 0.39 | 1.94 | 0.36 | 1.07 | 0.151 | 1 | 0.166
11551 | 51 | 7 | 25 | 0.9 | < 0.1 | 1 | 4.4 | 942 | 10 | 56 | 3.6 | 2 | 3 | 0.17 | < 0.5 | 0.34 | < 0.1 | 4.43 | 1.23 | 993 | 6 | 145 | < 0.1 | < 0.1 | 4.3 | 77.2 | 0.38 | 18.7 | < 400 | 0.1 | 68 | < 2 | < 0.5 | 37 | 3.5 | < 0.1 | < 3 | 33.1 | 67.55 | 16.38 | 3.06 | 0.046 | 1.35 | 3.88 | 4.84 | 2.12 | 0.464 | 0.18 | < 0.01 | 100.8 | 0.91 | 31.5 | 64.3 | 7.82 | 31 | 5.11 | 1.19 | 3.07 | 0.33 | 1.4 | 0.21 | 0.52 | 0.063 | 0.36 | 0.046
11552 | < 5 | < 1 | 29 | 1.9 | < 0.1 | 2 | 8.5 | 3 | 21 | 277 | 19.5 | 4 | 1.6 | 2.42 | 0.7 | 1.26 | 0.3 | 13.3 | 2.21 | 9 | 27.5 | 29 | 0.2 | 0.1 | 3.7 | 119 | 2.98 | 1.3 | < 400 | 0.1 | 46 | < 2 | < 0.5 | 7 | 4.3 | < 0.1 | < 3 | 29.4 | 75.84 | 13.75 | 1.07 | 0.059 | 0.05 | 0.67 | 4.82 | 2.59 | 0.013 | 0.02 | < 0.01 | 99.54 | 0.66 | 6.32 | 13.8 | 1.66 | 6.3 | 2.51 | 0.031 | 3.02 | 0.59 | 4.05 | 0.82 | 2.65 | 0.411 | 2.79 | 0.441
11553 | < 5 | < 1 | 30 | 2.1 | < 0.1 | 3 | 7 | 18 | 23 | 311 | 18.1 | 3 | 1.7 | 2.27 | 0.5 | 1.4 | 0.1 | 14.5 | 3.43 | 17 | 41.3 | 30 | 0.2 | < 0.1 | 7.9 | 73.2 | 0.95 | 0.7 | < 400 | 0.2 | 25 | < 2 | < 0.5 | 9 | 4.8 | < 0.1 | < 3 | 31.6 | 75.74 | 14.76 | 0.89 | 0.075 | 0.07 | 0.61 | 4.4 | 3.59 | 0.017 | 0.02 | < 0.01 | 100.8 | 0.65 | 7.02 | 14.1 | 1.91 | 7.31 | 2.81 | 0.074 | 3.91 | 0.83 | 5.73 | 1.21 | 3.93 | 0.634 | 4.67 | 0.701
11554 | < 5 | < 1 | 30 | 2.2 | < 0.1 | 3 | 9 | 24 | 29 | 332 | 21 | 3 | 2 | 2.45 | 4 | 1.6 | 0.4 | 14.8 | 3.67 | 20 | 38.8 | 31 | 0.3 | < 0.1 | 3 | 97.8 | 1.19 | 0.6 | < 400 | 0.2 | 26 | < 2 | < 0.5 | 6 | 5.7 | < 0.1 | < 3 | 33 | 75.53 | 13.89 | 0.82 | 0.085 | 0.07 | 0.6 | 4.25 | 3.72 | 0.019 | 0.02 | < 0.01 | 99.61 | 0.6 | 7.27 | 14.5 | 1.88 | 7.21 | 2.76 | 0.091 | 3.65 | 0.79 | 5.71 | 1.18 | 3.91 | 0.628 | 4.51 | 0.722
11555 | < 5 | < 1 | 25 | 1.7 | < 0.1 | 1 | 15.1 | 3 | 35 | 183 | 15 | 4 | 2.8 | 3.27 | 0.7 | 1 | 0.5 | 24.9 | 8.97 | 13 | 42.9 | 57 | 0.2 | < 0.1 | 4.9 | 68.2 | 5.18 | 2 | < 400 | 0.2 | 43 | < 2 | < 0.5 | 18 | 3.1 | < 0.1 | < 3 | 29.5 | 74.77 | 14.04 | 1.25 | 0.036 | 0.07 | 0.94 | 5.7 | 1.74 | 0.017 | 0.02 | < 0.01 | 99.08 | 0.5 | 10.9 | 24.2 | 2.98 | 11.9 | 4.35 | 0.088 | 5.04 | 0.96 | 6.76 | 1.43 | 4.62 | 0.716 | 5.09 | 0.774
11556 | 49 | 6 | 26 | 1.1 | < 0.1 | 3 | 61.2 | 921 | 23 | 462 | 3.9 | 6 | 3.2 | 0.22 | 1.1 | 3.06 | < 0.1 | 3.97 | 0.84 | 890 | 5.5 | 146 | < 0.1 | < 0.1 | 9.5 | 541 | 0.87 | 18.7 | < 400 | 0.2 | 80 | < 2 | < 0.5 | 39 | 3.4 | 0.7 | < 3 | 31.2 | 68.49 | 16.41 | 3.2 | 0.036 | 1.36 | 3.53 | 4.64 | 1.48 | 0.451 | 0.19 | < 0.01 | 100.5 | 0.77 | 26.8 | 50.6 | 6.58 | 26 | 4.26 | 1.04 | 2.65 | 0.3 | 1.26 | 0.19 | 0.48 | 0.058 | 0.36 | 0.054
11557 | < 5 | < 1 | 24 | 1.5 | < 0.1 | 1 | 9.7 | 76 | 27 | 233 | 9.6 | 4 | 2.2 | 2.05 | < 0.5 | 1.21 | 0.1 | 21.5 | 6.26 | 52 | 23.5 | 47 | 0.2 | < 0.1 | 10.9 | 46.1 | 1.09 | 1 | < 400 | 0.1 | 21 | < 2 | 0.9 | 8 | 2 | < 0.1 | < 3 | 30.7 | 75.77 | 13.39 | 0.93 | 0.021 | 0.08 | 0.94 | 4.47 | 3.32 | 0.044 | 0.01 | < 0.01 | 99.53 | 0.55 | 11.2 | 22.3 | 2.72 | 10.2 | 2.96 | 0.234 | 3.12 | 0.56 | 3.79 | 0.75 | 2.29 | 0.354 | 2.39 | 0.359
11558 | < 5 | < 1 | 25 | 1.9 | < 0.1 | 2 | 11.8 | 39 | 30 | 336 | 11.4 | 4 | 2 | 0.97 | 0.7 | 1.74 | 0.3 | 9.57 | 1.93 | 27 | 25.7 | 39 | 0.2 | < 0.1 | 2.5 | 76 | 2.43 | 0.8 | < 400 | 0.2 | 12 | < 2 | < 0.5 | 21 | 3.5 | < 0.1 | < 3 | 29.6 | 76.1 | 13.72 | 0.77 | 0.132 | 0.04 | 0.64 | 4.44 | 3.68 | 0.013 | 0.01 | < 0.01 | 99.95 | 0.39 | 5.68 | 11.4 | 1.4 | 5.55 | 1.91 | 0.101 | 2.18 | 0.49 | 3.66 | 0.81 | 2.66 | 0.459 | 3.32 | 0.539
11559 | < 5 | < 1 | 23 | 1.8 | < 0.1 | 1 | 10.9 | 59 | 31 | 269 | 7.2 | 5 | 2.3 | 1.12 | 0.7 | 1.32 | 0.3 | 13.1 | 1.96 | 35 | 18.2 | 52 | 0.1 | < 0.1 | 3.3 | 99.8 | 0.91 | 0.7 | < 400 | 0.1 | 15 | < 2 | < 0.5 | < 5 | 2.2 | < 0.1 | < 3 | 31.6 | 75.73 | 13.95 | 0.61 | 0.083 | 0.04 | 0.78 | 4.84 | 3.17 | 0.013 | 0.02 | < 0.01 | 99.62 | 0.38 | 5.98 | 12 | 1.43 | 5.12 | 1.53 | 0.123 | 1.7 | 0.33 | 2.58 | 0.57 | 1.9 | 0.328 | 2.52 | 0.409
11560 | < 5 | < 1 | 23 | 1.6 | < 0.1 | 3 | 20.6 | 453 | 42 | 286 | 16.3 | 6 | 2.2 | 4.57 | < 0.5 | 1.44 | 0.1 | 14.9 | 2.56 | 90 | 9.5 | 80 | 0.2 | < 0.1 | 8.8 | 95 | 1.11 | 1.2 | < 400 | 0.2 | 17 | < 2 | < 0.5 | 16 | 2.1 | 0.3 | < 3 | 34.9 | 75.42 | 14.05 | 1.16 | 0.033 | 0.17 | 0.68 | 3.91 | 4.5 | 0.08 | 0.04 | < 0.01 | 100.7 | 0.65 | 16.2 | 41.2 | 3.2 | 10.2 | 1.68 | 0.213 | 1.39 | 0.23 | 1.53 | 0.31 | 0.94 | 0.145 | 0.9 | 0.127
11561 | 13 | 1 | 27 | 1.2 | < 0.1 | 3 | 81.4 | 2140 | 51 | 232 | 20.2 | 28 | 2.4 | 16.3 | 0.6 | 1.62 | < 0.1 | 1.85 | 1.07 | 1998 | 3 | 86 | 0.2 | < 0.1 | 4.5 | 327 | 2.52 | 1.8 | < 400 | 0.2 | 45 | < 2 | < 0.5 | 15 | 1.2 | 1 | < 3 | 30.6 | 70.29 | 17.08 | 1.64 | 0.048 | 0.42 | 1.81 | 6.5 | 2.01 | 0.195 | 0.17 | < 0.01 | 100.8 | 0.68 | 12.3 | 26.1 | 3.07 | 12.5 | 2.27 | 0.452 | 1.43 | 0.15 | 0.66 | 0.1 | 0.24 | 0.027 | 0.14 | 0.017
11562 | < 5 | < 1 | 24 | 2.8 | < 0.1 | 2 | 215 | 485 | 25 | 954 | 13.3 | 5 | 0.1 | 7.25 | < 0.5 | 6.31 | < 0.1 | 0.48 | 0.54 | 316 | < 0.5 | 1 | 0.2 | < 0.1 | 3 | 80.3 | 1.01 | 0.8 | < 400 | 0.2 | 16 | < 2 | < 0.5 | 21 | < 0.1 | 3 | < 3 | 32.2 | 73.81 | 14.98 | 0.57 | 0.099 | 0.06 | 0.28 | 4.06 | 6.77 | 0.011 | 0.1 | < 0.01 | 101 | 0.23 | 1.96 | 4.18 | 0.48 | 1.63 | 0.35 | 0.095 | 0.2 | 0.02 | 0.08 | 0.01 | 0.01 | < 0.005 | 0.01 | 0.002
11563 | 133 | 19 | 21 | 1.1 | 0.1 | 1 | 0.5 | 5690 | 47 | 68 | 17.8 | 5 | 0.4 | 0.82 | < 0.5 | 0.52 | < 0.1 | 20.8 | 4.61 | 3153 | 52.3 | 381 | 0.2 | < 0.1 | 37.4 | 45.7 | 7.19 | 80.5 | < 400 | 0.2 | 77 | 6 | < 0.5 | 113 | 14 | 0.8 | < 3 | 28.5 | 50.92 | 14.42 | 10.74 | 0.131 | 3.28 | 7.27 | 4.02 | 4.15 | 1.855 | 1.97 | 0.02 | 99.53 | 0.78 | 214 | 405 | 50.8 | 190 | 27.7 | 6.7 | 17.3 | 1.95 | 10.4 | 1.84 | 4.99 | 0.65 | 4.2 | 0.644
11564 | < 5 | < 1 | 43 | 3.5 | < 0.1 | 6 | 137 | 51 | 9 | 656 | 38.2 | 83 | 0.3 | 33 | 62.7 | 3.76 | 0.4 | 1.38 | 1.1 | 32 | 0.8 | 2 | 0.3 | < 0.1 | 2.1 | 275 | 1.65 | 0.9 | < 400 | 0.2 | 55 | < 2 | < 0.5 | 28 | 1.3 | 2.1 | < 3 | 32.7 | 78.07 | 13.5 | 0.8 | 0.05 | 0.06 | 0.29 | 4.33 | 2.76 | 0.035 | < 0.01 | < 0.01 | 100.6 | 0.71 | 1.8 | 4.21 | 0.33 | 1.06 | 0.18 | 0.048 | 0.17 | 0.03 | 0.16 | 0.03 | 0.06 | 0.008 | 0.04 | 0.005

## QC
Report Number: A24-10825
Report Date: 16/10/2024
Analyte Symbol | V | Co | Ga | Ge | In | Sn | Cs | Ba | Pb | Rb | Nb | Be | Hf | Ta | W | Tl | Bi | Th | U | Sr | Y | Zr | Ag | Cd | Cu | Li | Mo | Ni | S | Te | Zn | Au | As | Cr | Sc | Sb | Se | Mass | SiO2 | Al2O3 | Fe2O3(T) | MnO | MgO | CaO | Na2O | K2O | TiO2 | P2O5 | Cr2O3 | Total | LOI | La | Ce | Pr | Nd | Sm | Eu | Gd | Tb | Dy | Ho | Er | Tm | Yb | Lu
Unit Symbol | ppm | ppm | ppm | ppm | ppm | ppm | ppm | ppm | ppm | ppm | ppm | ppm | ppm | ppm | ppm | ppm | ppm | ppm | ppm | ppm | ppm | ppm | ppm | ppm | ppm | ppm | ppm | ppm | ppm | ppm | ppm | ppb | ppm | ppm | ppm | ppm | ppm | g | % | % | % | % | % | % | % | % | % | % | % | % | % | ppm | ppm | ppm | ppm | ppm | ppm | ppm | ppm | ppm | ppm | ppm | ppm | ppm | ppm
Detection Limit | 5 | 1 | 1 | 0.5 | 0.1 | 1 | 0.1 | 3 | 5 | 1 | 0.2 | 1 | 0.1 | 0.01 | 0.5 | 0.05 | 0.1 | 0.05 | 0.01 | 2 | 0.5 | 1 | 0.1 | 0.1 | 0.1 | 0.1 | 0.05 | 0.1 | 400 | 0.1 | 1 | 2 | 0.5 | 5 | 0.1 | 0.1 | 3 |  | 0.01 | 0.01 | 0.01 | 0.005 | 0.01 | 0.01 | 0.01 | 0.01 | 0.001 | 0.01 | 0.01 | 0.01 |  | 0.05 | 0.05 | 0.01 | 0.05 | 0.01 | 0.005 | 0.01 | 0.01 | 0.01 | 0.01 | 0.01 | 0.005 | 0.01 | 0.002
Analysis Method | FUS-MS | FUS-MS | FUS-MS | FUS-MS | FUS-MS | FUS-MS | FUS-MS | FUS-MS | FUS-MS | FUS-MS | FUS-MS | FUS-ICP | FUS-MS | FUS-MS | FUS-MS | FUS-MS | FUS-MS | FUS-MS | FUS-MS | FUS-ICP | FUS-MS | FUS-ICP | TD-MS | TD-MS | TD-MS | TD-MS | TD-MS | TD-MS | TD-MS | TD-MS | TD-MS | INAA | INAA | INAA | INAA | INAA | INAA | INAA | FUS-ICP | FUS-ICP | FUS-ICP | FUS-ICP | FUS-ICP | FUS-ICP | FUS-ICP | FUS-ICP | FUS-ICP | FUS-ICP | FUS-ICP | FUS-ICP | GRAV | FUS-MS | FUS-MS | FUS-MS | FUS-MS | FUS-MS | FUS-MS | FUS-MS | FUS-MS | FUS-MS | FUS-MS | FUS-MS | FUS-MS | FUS-MS | FUS-MS
NIST 694 Meas | [38 empty] | 11.48 | 1.88 | 0.76 | 0.011 | 0.34 | 42.96 | 0.87 | 0.54 | 0.119 | 30.34 | 0.11
NIST 694 Cert | [38 empty] | 11.2 | 1.8 | 0.79 | 0.0116 | 0.33 | 43.6 | 0.86 | 0.51 | 0.11 | 30.2 | 0.1
NCS DC71305 (GBW 07113) Meas | [11 empty] | 4 | [7 empty] | 42 |  | 414 | [16 empty] | 72.24 | 12.78 | 3.31 | 0.143 | 0.14 | 0.59 | 2.5 | 5.45 | 0.286 | 0.03
NCS DC71305 (GBW 07113) Cert | [11 empty] | 4 | [7 empty] | 43 |  | 403 | [16 empty] | 72.8 | 13 | 3.21 | 0.14 | 0.16 | 0.59 | 2.57 | 5.43 | 0.3 | 0.05
NIST 696 Meas | [21 empty] | 1048 | [16 empty] | 3.78 | 52.56 | 8.52 | < 0.005 | 0.02 | 0.02 |  | < 0.01 | 2.627 | 0.07
NIST 696 Cert | [21 empty] | 1037 | [16 empty] | 3.79 | 54.5 | 8.7 | 0.004 | 0.012 | 0.018 |  | 0.009 | 2.64 | 0.05
OREAS 101b (Fusion) Meas | 77 | 45 | [6 empty] | < 5 | [8 empty] | 35.5 | 381 |  | 169 | [30 empty] | 755 | 1280 | 122 | 367 | 47 | 7.4 |  | 5.11 | 31 | 6.2 | 18.3 | 2.64 | 17.2 | 2.5
OREAS 101b (Fusion) Cert | 80 | 47 | [6 empty] | 20 | [8 empty] | 37.1 | 396 |  | 178 | [30 empty] | 789 | 1331 | 127 | 378 | 48 | 7.77 |  | 5.37 | 32.1 | 6.34 | 18.7 | 2.66 | 17.6 | 2.58
OREAS 101b (4 Acid) Meas | [24 empty] | 387 |  | 21 | 9.3
OREAS 101b (4 Acid) Cert | [24 empty] | 412 |  | 20.1 | 8.2
OREAS 101b (4 Acid) Meas | [24 empty] | 395 |  | 17 | 8
OREAS 101b (4 Acid) Cert | [24 empty] | 412 |  | 20.1 | 8.2
OREAS 101b (4 Acid) Meas | [24 empty] | 440 |  | 18.5 | 8.8
OREAS 101b (4 Acid) Cert | [24 empty] | 412 |  | 20.1 | 8.2
OREAS 98 (4 Acid) Meas | [22 empty] | 41.7 |  | > 10000 | [5 empty] | 1310
OREAS 98 (4 Acid) Cert | [22 empty] | 45.1 |  | 148000 | [5 empty] | 1360
OREAS 98 (4 Acid) Meas | [22 empty] | 49 |  | > 10000 | [5 empty] | 1490
OREAS 98 (4 Acid) Cert | [22 empty] | 45.1 |  | 148000 | [5 empty] | 1360
NCS DC86318 Meas | [6 empty] | 11.9 |  |  | 383 | [7 empty] | 69.5 |  |  | > 10000 | [30 empty] | > 2000 | 430 | 760 | > 2000 | > 1000 | 19.3 | > 1000 | 504 | > 1000 | 612 | > 1000 | 274 | > 1000 | 259
NCS DC86318 Cert | [6 empty] | 11.88 |  |  | 369.42 | [7 empty] | 67 |  |  | 17008 | [30 empty] | 1960 | 432 | 737 | 3429 | 1725 | 18.91 | 2168 | 468 | 3224 | 560 | 1750 | 271 | 1844 | 264
USZ-25-2006 /RARE-EARTH ORE CGL 111 Meas | 142 | 34 | [5 empty] | 966 | 1120 | [11 empty] | 1010 | [30 empty] | > 2000 | > 3000 | > 1000 | > 2000 | 857 | 201 | [6 empty] | 55
USZ-25-2006 /RARE-EARTH ORE CGL 111 Cert | 139 | 32.5 | [5 empty] | 917 | 1100 | [11 empty] | 959 | [30 empty] | 19300 | 29000 | 2800 | 8800 | 900 | 211 | [6 empty] | 54.5
DNC-1a Meas | [19 empty] | 146 |  | 36 | [16 empty] | 47.25 | 18.81 | 10.05 | 0.15 | 10.17 | 11.59 | 1.92 | 0.22 | 0.504 | 0.07
DNC-1a Cert | [19 empty] | 144 |  | 38 | [16 empty] | 47.15 | 18.34 | 9.97 | 0.15 | 10.13 | 11.49 | 1.89 | 0.234 | 0.48 | 0.07
BHVO-2 Meas | [19 empty] | 392 |  | 164 | [16 empty] | 50 | 13.5 | 12.32 |  | 7.06 | 11.48 | 2.24 | 0.51 | 2.694 | 0.28
BHVO-2 Cert | [19 empty] | 389 |  | 172 | [16 empty] | 49.9 | 13.5 | 12.3 |  | 7.23 | 11.4 | 2.22 | 0.52 | 2.73 | 0.27
USZ-42-2006 /RARE-EARTH ORE CGL 124 Meas | 125 | [6 empty] | 327 | 1680 | 61 | 34 | [6 empty] | 1000 |  |  | 175 | [30 empty] | > 2000 | > 3000 | > 1000 | > 2000 | 535 | 90 |  |  |  | 8.39 |  |  | 19.5
USZ-42-2006 /RARE-EARTH ORE CGL 124 Cert | 115 | [6 empty] | 307 | 1600 | 67.12 | 31 | [6 empty] | 946 |  |  | 167 | [30 empty] | 21100 | 27600 | 2300 | 6500 | 539 | 87.22 |  |  |  | 7.86 |  |  | 17.85
OREAS 903 (4 Acid) Meas | [22 empty] | 0.5 | 0.2 | 6780 | 17.8 | 4.62 | 55.6 | 5700 |  | 27
OREAS 903 (4 Acid) Cert | [22 empty] | 0.432 | 0.2 | 6520 | 18.3 | 4.32 | 54 | 5000 |  | 24.3
REE-1 Meas |  | 1 |  |  |  | 530 | 1.1 | 105 |  | > 1000 | > 1000 |  | 481 |  |  |  |  | 763 | 146 |  | 5780 | [30 empty] | 1740 | > 3000 | 459 | 1540 | 412 | 25 | 441 | 117 | 921 | 219 | 737 | 114 | 736
REE-1 Cert |  | 1.58 |  |  |  | 498 | 1.07 | 100.1 |  | 1050 | 4050 |  | 479 |  |  |  |  | 719 | 137 |  | 5480 | [30 empty] | 1661 | 3960 | 435 | 1456 | 381 | 23.5 | 433 | 106 | 847 | 208 | 701 | 106 | 678
OREAS 96 (4 Acid) Meas | [22 empty] | 10.6 |  | > 10000 |  |  |  | 39300 |  | 461
OREAS 96 (4 Acid) Cert | [22 empty] | 11.5 |  | 39300 |  |  |  | 41900 |  | 457
OREAS 96 (4 Acid) Meas | [22 empty] | 11 |  | > 10000 |  |  |  | 41400 |  | 473
OREAS 96 (4 Acid) Cert | [22 empty] | 11.5 |  | 39300 |  |  |  | 41900 |  | 457
OREAS 96 (4 Acid) Meas | [22 empty] | 11 |  | > 10000 |  |  |  | 48000 |  | 448
OREAS 96 (4 Acid) Cert | [22 empty] | 11.5 |  | 39300 |  |  |  | 41900 |  | 457
Oreas 77b (4 Acid) Meas | [22 empty] | 1.6 | 1.1 | 3380 | 20.4 |  | > 10000 |  | 1.7 | 202
Oreas 77b (4 Acid) Cert | [22 empty] | 1.62 | 1.2 | 3426 | 18.8 |  | 113000 |  | 1.35 | 205
Oreas 77b (4 Acid) Meas | [22 empty] | 1.5 | 1.2 | 3200 | 19.5 |  | > 10000 |  | 1.1 | 205
Oreas 77b (4 Acid) Cert | [22 empty] | 1.62 | 1.2 | 3426 | 18.8 |  | 113000 |  | 1.35 | 205
OREAS 70b (Fusion) Meas | [24 empty] | 59.9 | 31.8 |  | 2130 | 3700 |  | 106
OREAS 70b (Fusion) Cert | [24 empty] | 52 | 35.3 |  | 2220 | 3080 |  | 107
W-2b Meas | 280 | 45 | 17 |  |  |  | 0.8 | 180 | 8 | 19 | 7.1 | < 1 | 2.4 |  |  |  |  | 2.2 | 0.51 | 197 | 20.7 | 92 | [16 empty] | 52.77 | 15.4 | 10.87 | 0.168 | 6.27 | 11.11 | 2.25 | 0.62 | 1.111 | 0.12 | 0.01 |  |  | 11.3 | 23.7 |  | 13.7 | 3.3 | 1.1 |  | 0.62 | 3.9 | 0.78 |  |  | 2 | 0.32
W-2b Cert | 260 | 43 | 17 |  |  |  | 0.99 | 170 | 9.3 | 21 | 7.9 | 1.3 | 2.6 |  |  |  |  | 2.4 | 0.53 | 190 | 23 | 100 | [16 empty] | 52.68 | 15.45 | 10.83 | 0.167 | 6.37 | 10.86 | 2.2 | 0.626 | 1.06 | 0.14 | 0.01 |  |  | 10 | 23 |  | 13 | 3.3 | 1 |  | 0.63 | 3.6 | 0.76 |  |  | 2.1 | 0.33
OREAS 683 (4 Acid) Meas | [22 empty] | 0.2 | < 0.1 | 394 | 6.5 | 1.14 | 1030 | 1700 |  | 89
OREAS 683 (4 Acid) Cert | [22 empty] | 0.172 | 0.072 | 404 | 6.51 | 1 | 1180 | 2050 |  | 92
OREAS 681 (4 Acid) Meas | [22 empty] | 0.2 |  | 270 | 13.1 | 1.52 | 508 | 400 |  | 86
OREAS 681 (4 Acid) Cert | [22 empty] | 0.118 |  | 264 | 13 | 1.38 | 503 | 1090 |  | 88
OREAS 70b (4 Acid) Meas | [22 empty] | 0.2 | 0.3 | 53.9 | 33.4 | 3.06 | 1860 | 3700 |  | 102
OREAS 70b (4 Acid) Cert | [22 empty] | 0.2 | 0.4 | 52 | 34.4 | 3.3 | 2180 | 3100 |  | 112
OREAS 70b (4 Acid) Meas | [22 empty] | 0.3 | 0.5 | 59.9 | 36.8 | 3.66 | 2010 | 3100 |  | 112
OREAS 70b (4 Acid) Cert | [22 empty] | 0.2 | 0.4 | 52 | 34.4 | 3.3 | 2180 | 3100 |  | 112
OREAS 620 (4 Acid) Meas | [22 empty] | 34 | 154 | 1740 | 19.3 | 8.42 | 14.2 | 24700 |  | > 10000
OREAS 620 (4 Acid) Cert | [22 empty] | 38.5 | 163 | 1730 | 20 | 9.47 | 15.2 | 24700 |  | 31500
OREAS 603c (4 Acid) Meas | [22 empty] | > 100 | 31.2 | > 10000 | 28.9 | 56.9 | 26.6 | < 400 | 14.1 | 7490
OREAS 603c (4 Acid) Cert | [22 empty] | 294 | 31.4 | 12100 | 27.6 | 60 | 26.9 | 35900 | 23.8 | 8030
DMMAS 126 Meas | [31 empty] | 1150 | 1690 | 66 | 7.7 | 4.5 | < 3
DMMAS 126 Cert | [31 empty] | 1211 | 1588 | 66 | 7.88 | 4.51 | 4.26
OREAS 601c (4 acid) Meas | [22 empty] | 47.8 | 2.7 | 1150 | 26.6 | 3.47 | 7 | 17300 | 4.4 | 423
OREAS 601c (4 acid) Cert | [22 empty] | 50.3 | 2.77 | 1160 | 26.7 | 3.66 | 6.83 | 15800 | 7.5 | 425
OREAS 504 (4 Acid) Meas | [22 empty] | 3.1 |  | > 10000 |  | 667 |  | 13800
OREAS 504 (4 Acid) Cert | [22 empty] | 3.13 |  | 11370 |  | 643 |  | 13700
OREAS 504 (4 Acid) Meas | [22 empty] | 3 |  | > 10000 |  | 584 |  | 13800
OREAS 504 (4 Acid) Cert | [22 empty] | 3.13 |  | 11370 |  | 643 |  | 13700
OREAS 504 (4 Acid) Meas | [22 empty] | 3.2 |  | > 10000 |  | 605 |  | 13700
OREAS 504 (4 Acid) Cert | [22 empty] | 3.13 |  | 11370 |  | 643 |  | 13700
OREAS 504 (4 Acid) Meas | [22 empty] | 3 |  | > 10000 |  | 609 |  | 14700
OREAS 504 (4 Acid) Cert | [22 empty] | 3.13 |  | 11370 |  | 643 |  | 13700
OREAS 752 (Peroxide Fusion) Meas |  |  | 17 | 6 |  | 237 | 68 | 61 |  | 657 | 53 |  |  | 42 |  |  |  | 1 | 9 |  | 2 | [30 empty] | 2.02 | 3.76 | 0.43 | 1.52 | 0.36 |  | 0.38 | 0.07 | 0.36 | 0.05 | 0.15
OREAS 752 (Peroxide Fusion) Cert |  |  | 18 | 6.4 |  | 238 | 66 | 57 |  | 659 | 47 |  |  | 41 |  |  |  | 0.97 | 8.44 |  | 1.9 | [30 empty] | 1.88 | 3.48 | 0.43 | 1.49 | 0.4 |  | 0.36 | 0.08 | 0.36 | 0.05 | 0.14
SY-5 (Fusion ICP) Meas | [11 empty] | 5 | [7 empty] | 3010 |  | 114 | [16 empty] | 49.85 | 14.13 |  | 0.131 | 3.23 | 7.2 | 4.02 | 4.16 | 1.808 | 1.95
SY-5 (Fusion ICP) Cert | [11 empty] | 4.62 | [7 empty] | 3100 |  | 769 | [16 empty] | 50.1 | 14.35 |  | 0.1283 | 3.235 | 7.12 | 4.15 | 4.17 | 1.777 | 2.04
11541 Orig | < 5 | < 1 | 26 | 1.7 | < 0.1 | 2 | 10.4 | 300 | 29 | 350 | 20.1 | 3 | 1.9 | 2.98 | 1 | 1.76 | < 0.1 | 15.1 | 2.21 | 62 | 15.8 | 62 | [16 empty] | 75.02 | 14.35 | 1.24 | 0.033 | 0.14 | 0.77 | 4.4 | 3.65 | 0.063 | 0.04 | < 0.01 | 100.3 |  | 19.9 | 35.5 | 3.58 | 11.9 | 2.63 | 0.217 | 2.38 | 0.4 | 2.57 | 0.48 | 1.31 | 0.192 | 1.27 | 0.183
11541 Dup | < 5 | 1 | 25 | 1.5 | < 0.1 | 2 | 10.1 | 304 | 27 | 342 | 20.3 | 3 | 1.9 | 2.91 | 1.2 | 1.67 | < 0.1 | 15.4 | 2.26 | 62 | 17.1 | 61 | [16 empty] | 74.59 | 14.03 | 1.21 | 0.032 | 0.14 | 0.76 | 4.36 | 3.62 | 0.061 | 0.03 | < 0.01 | 99.44 |  | 20.3 | 36.6 | 3.75 | 12.2 | 2.83 | 0.222 | 2.6 | 0.47 | 2.8 | 0.52 | 1.43 | 0.209 | 1.28 | 0.194
11558 Orig | < 5 | < 1 | 25 | 2 | < 0.1 | 2 | 11.8 | 39 | 31 | 337 | 11.4 | 4 | 2.1 | 0.98 | 0.7 | 1.78 | 0.3 | 9.62 | 1.96 | 27 | 25.5 | 40 | [9 empty] | < 2 | < 0.5 | 16 | 3.6 | < 0.1 | < 3 | 30 | 76.76 | 13.97 | 0.79 | 0.133 | 0.04 | 0.65 | 4.49 | 3.73 | 0.013 | 0.01 | < 0.01 | 101 |  | 5.67 | 11.4 | 1.46 | 5.57 | 1.98 | 0.095 | 2.09 | 0.49 | 3.64 | 0.78 | 2.61 | 0.456 | 3.36 | 0.546
11558 Dup | < 5 | < 1 | 25 | 1.8 | < 0.1 | 2 | 11.8 | 39 | 29 | 334 | 11.4 | 4 | 2 | 0.96 | 0.7 | 1.7 | 0.3 | 9.51 | 1.9 | 27 | 25.9 | 38 | [9 empty] | < 2 | < 0.5 | 26 | 3.5 | 0.2 | < 3 | 29.2 | 75.45 | 13.47 | 0.75 | 0.132 | 0.04 | 0.64 | 4.38 | 3.63 | 0.012 | 0.01 | < 0.01 | 98.91 |  | 5.7 | 11.4 | 1.35 | 5.53 | 1.85 | 0.107 | 2.27 | 0.48 | 3.67 | 0.84 | 2.71 | 0.462 | 3.27 | 0.531
11563 Orig | [22 empty] | 0.2 | < 0.1 | 39.9 | 46.5 | 7.34 | 82.2 | 700 | 0.2 | 69
11563 Dup | [22 empty] | 0.2 | < 0.1 | 34.9 | 45 | 7.03 | 78.8 | < 400 | 0.2 | 85
11564 Orig | < 5 | < 1 | 43 | 3.5 | < 0.1 | 6 | 137 | 51 | 9 | 656 | 38.2 | 83 | 0.3 | 33 | 62.7 | 3.76 | 0.4 | 1.38 | 1.1 | 32 | 0.8 | 2 | 0.3 | < 0.1 | 2.1 | 275 | 1.65 | 0.9 | < 400 | 0.2 | 55 | < 2 | < 0.5 | 28 | 1.3 | 2.1 | < 3 | 32.7 | 78.07 | 13.5 | 0.8 | 0.05 | 0.06 | 0.29 | 4.33 | 2.76 | 0.035 | < 0.01 | < 0.01 | 100.6 | 0.71 | 1.8 | 4.21 | 0.33 | 1.06 | 0.18 | 0.048 | 0.17 | 0.03 | 0.16 | 0.03 | 0.06 | 0.008 | 0.04 | 0.005
11564 Split Prep dup | < 5 | < 1 | 40 | 3.5 | < 0.1 | 5 | 130 | 51 | 9 | 611 | 36.6 | 89 | 0.4 | 39.2 | 1 | 3.76 | 0.3 | 1.58 | 1.06 | 31 | 0.9 | 2 | 0.3 | < 0.1 | 2.3 | 238 | 1.43 | 0.9 | 400 | 0.2 | 49 | < 2 | < 0.5 | 24 | 1.1 | 1.8 | < 3 | 30.4 | 77 | 12.76 | 0.9 | 0.05 | 0.06 | 0.3 | 4.29 | 2.59 | 0.03 | < 0.01 | < 0.01 | 98.59 | 0.62 | 2.03 | 4.53 | 0.38 | 1.18 | 0.2 | 0.053 | 0.2 | 0.03 | 0.14 | 0.02 | 0.05 | 0.006 | 0.04 | 0.006
Method Blank | [31 empty] | < 2 | < 0.5 | < 5 | < 0.1 | < 0.1 | < 3 | 30
Method Blank | < 5 | < 1 | < 1 | < 0.5 | < 0.1 | < 1 | < 0.1 | < 3 | < 5 | < 1 | < 0.2 | < 1 | < 0.1 | < 0.01 | < 0.5 | < 0.05 | < 0.1 | < 0.05 | < 0.01 | < 2 | < 0.5 | < 1 | [16 empty] | < 0.01 | < 0.01 | < 0.01 | < 0.005 | < 0.01 | < 0.01 | < 0.01 | < 0.01 | < 0.001 | < 0.01 | < 0.01 | 0.02 |  | < 0.05 | < 0.05 | < 0.01 | < 0.05 | < 0.01 | < 0.005 | < 0.01 | < 0.01 | < 0.01 | < 0.01 | < 0.01 | < 0.005 | < 0.01 | < 0.002
Method Blank | [11 empty] | < 1 | [7 empty] | < 2 |  | < 1 | [16 empty] | < 0.01 | < 0.01 | < 0.01 | < 0.005 | < 0.01 | < 0.01 | < 0.01 | < 0.01 | < 0.001 | < 0.01 | < 0.01 | < 0.01
Method Blank | [22 empty] | < 0.1 | < 0.1 | 0.3 | 0.8 | 0.1 | 0.1 | 700 | 0.1 | 2
Method Blank | [22 empty] | < 0.1 | < 0.1 | 0.4 | 0.2 | 0.16 | 0.5 | < 400 | 0.2 | < 1
Method Blank | [22 empty] | < 0.1 | < 0.1 | 0.9 | 0.2 | 0.07 | 0.7 | < 400 | 0.3 | < 1
Method Blank | [22 empty] | < 0.1 | < 0.1 | 0.2 | 0.4 | < 0.05 | < 0.1 | < 400 | < 0.1 | < 1