## Results
Report Number: A24-10828
Report Date: 15/10/2024
Analyte Symbol | V | Co | Ga | Ge | In | Sn | Cs | Ba | Pb | Rb | Nb | Be | Hf | Ta | W | Tl | Bi | Th | U | Sr | Y | Zr | Ag | Cd | Cu | Li | Mo | Ni | S | Te | Zn | Au | As | Cr | Sc | Sb | Se | Mass | SiO2 | Al2O3 | Fe2O3(T) | MnO | MgO | CaO | Na2O | K2O | TiO2 | P2O5 | Cr2O3 | Total | LOI | La | Ce | Pr | Nd | Sm | Eu | Gd | Tb | Dy | Ho | Er | Tm | Yb | Lu
Unit Symbol | ppm | ppm | ppm | ppm | ppm | ppm | ppm | ppm | ppm | ppm | ppm | ppm | ppm | ppm | ppm | ppm | ppm | ppm | ppm | ppm | ppm | ppm | ppm | ppm | ppm | ppm | ppm | ppm | ppm | ppm | ppm | ppb | ppm | ppm | ppm | ppm | ppm | g | % | % | % | % | % | % | % | % | % | % | % | % | % | ppm | ppm | ppm | ppm | ppm | ppm | ppm | ppm | ppm | ppm | ppm | ppm | ppm | ppm
Detection Limit | 5 | 1 | 1 | 0.5 | 0.1 | 1 | 0.1 | 3 | 5 | 1 | 0.2 | 1 | 0.1 | 0.01 | 0.5 | 0.05 | 0.1 | 0.05 | 0.01 | 2 | 0.5 | 1 | 0.1 | 0.1 | 0.1 | 0.1 | 0.05 | 0.1 | 400 | 0.1 | 1 | 2 | 0.5 | 5 | 0.1 | 0.1 | 3 |  | 0.01 | 0.01 | 0.01 | 0.005 | 0.01 | 0.01 | 0.01 | 0.01 | 0.001 | 0.01 | 0.01 | 0.01 |  | 0.05 | 0.05 | 0.01 | 0.05 | 0.01 | 0.005 | 0.01 | 0.01 | 0.01 | 0.01 | 0.01 | 0.005 | 0.01 | 0.002
Analysis Method | FUS-MS | FUS-MS | FUS-MS | FUS-MS | FUS-MS | FUS-MS | FUS-MS | FUS-MS | FUS-MS | FUS-MS | FUS-MS | FUS-ICP | FUS-MS | FUS-MS | FUS-MS | FUS-MS | FUS-MS | FUS-MS | FUS-MS | FUS-ICP | FUS-MS | FUS-ICP | TD-MS | TD-MS | TD-MS | TD-MS | TD-MS | TD-MS | TD-MS | TD-MS | TD-MS | INAA | INAA | INAA | INAA | INAA | INAA | INAA | FUS-ICP | FUS-ICP | FUS-ICP | FUS-ICP | FUS-ICP | FUS-ICP | FUS-ICP | FUS-ICP | FUS-ICP | FUS-ICP | FUS-ICP | FUS-ICP | GRAV | FUS-MS | FUS-MS | FUS-MS | FUS-MS | FUS-MS | FUS-MS | FUS-MS | FUS-MS | FUS-MS | FUS-MS | FUS-MS | FUS-MS | FUS-MS | FUS-MS
79400 | < 5 | < 1 | 1 | 0.7 | < 0.1 | < 1 | < 0.1 | 3 | < 5 | 1 | 0.5 | < 1 | 2.1 | 0.15 | 0.6 | < 0.05 | < 0.1 | 2.04 | 0.35 | 3 | 6.8 | 92 | < 0.1 | < 0.1 | 3.9 | 8.4 | 2.88 | 2.1 | 500 | < 0.1 | 5 | < 2 | 1.7 | 43 | 0.5 | < 0.1 | < 3 | 31.4 | 97.19 | 0.45 | 0.63 | 0.005 | 0.02 | 0.05 | 0.03 | 0.02 | 0.065 | < 0.01 | < 0.01 | 98.58 | 0.12 | 14.1 | 30.2 | 3.73 | 15.1 | 2.85 | 0.412 | 1.89 | 0.31 | 1.52 | 0.28 | 0.71 | 0.093 | 0.58 | 0.094
79401 | 129 | 18 | 20 | 0.9 | 0.1 | 1 | 12.8 | 578 | 18 | 203 | 7.4 | 4 | 3.4 | 0.66 | 0.7 | 1.31 | 0.4 | 10.7 | 3.74 | 194 | 15.2 | 140 | < 0.1 | < 0.1 | 10.9 | 48.5 | 2.08 | 63.2 | < 400 | < 0.1 | 75 | < 2 | 7.6 | 218 | 18.7 | < 0.1 | < 3 | 28.8 | 62.17 | 17.59 | 6.88 | 0.066 | 2.93 | 1.5 | 2.83 | 3.29 | 0.708 | 0.11 | 0.03 | 100.2 | 2.15 | 31.5 | 60.7 | 6.75 | 25.8 | 4.61 | 0.948 | 3.54 | 0.49 | 3 | 0.56 | 1.56 | 0.231 | 1.44 | 0.224
79402 | 99 | 13 | 18 | 1.1 | < 0.1 | 2 | 9.1 | 925 | 26 | 102 | 5.8 | 2 | 3.3 | 0.61 | 1.9 | 0.67 | 0.2 | 8.07 | 2.45 | 460 | 10.8 | 133 | < 0.1 | < 0.1 | 12.9 | 68.5 | 0.83 | 53.6 | < 400 | < 0.1 | 105 | < 2 | 9 | 158 | 11.3 | < 0.1 | < 3 | 29.7 | 66.56 | 15.85 | 5.79 | 0.072 | 2.69 | 2 | 3.25 | 2.7 | 0.623 | 0.09 | 0.02 | 101 | 1.33 | 23.1 | 44.2 | 5.02 | 18.2 | 3.11 | 1.05 | 2.49 | 0.36 | 2 | 0.4 | 1.19 | 0.177 | 1.11 | 0.179
79403 | 42 | 6 | 20 | 1 | < 0.1 | 1 | 2.1 | 158 | < 5 | 45 | 3.1 | < 1 | 3.2 | 0.31 | 0.5 | 0.26 | 0.1 | 4.07 | 0.59 | 60 | 12.6 | 133 | 0.1 | 0.1 | 69.1 | 20 | 2.39 | 5.8 | < 400 | < 0.1 | 66 | 9 | 5.7 | 29 | 6.4 | < 0.1 | < 3 | 27.4 | 72.52 | 15.89 | 4.67 | 0.126 | 1.47 | 1.95 | 0.96 | 1.52 | 0.354 | 0.06 | < 0.01 | 100.7 | 1.2 | 18.5 | 34.7 | 3.72 | 13.8 | 2.47 | 0.435 | 1.82 | 0.26 | 1.83 | 0.46 | 1.75 | 0.331 | 2.41 | 0.399
79404 | 95 | 4 | 19 | 1.4 | < 0.1 | 2 | 7.9 | 772 | 15 | 131 | 5.4 | 2 | 3.7 | 0.58 | 2.3 | 0.82 | 0.2 | 10.2 | 3.16 | 265 | 10.4 | 149 | 0.1 | < 0.1 | 16.3 | 63.8 | 2.18 | 24.4 | < 400 | < 0.1 | 52 | < 2 | 57 | 397 | 11.1 | < 0.1 | < 3 | 30.4 | 66.16 | 15.08 | 5.71 | 0.068 | 2.56 | 1.38 | 2.11 | 2.61 | 0.518 | 0.2 | 0.05 | 98.8 | 2.42 | 28 | 52.6 | 5.76 | 21.5 | 3.53 | 1.08 | 2.76 | 0.35 | 2.04 | 0.38 | 1.11 | 0.167 | 1.04 | 0.166
79405 | < 5 | < 1 | 14 | 1 | < 0.1 | 2 | 1.3 | 1190 | 19 | 94 | 4.9 | 1 | 2.7 | 0.68 | < 0.5 | 0.58 | < 0.1 | 12.3 | 1.42 | 89 | 28.9 | 85 | 0.1 | < 0.1 | 3.2 | 19.4 | 1.22 | 1.1 | < 400 | < 0.1 | 32 | < 2 | 5.5 | 15 | 3 | < 0.1 | < 3 | 28 | 74.56 | 12.12 | 3 | 0.231 | 0.41 | 0.78 | 2.88 | 4.11 | 0.091 | < 0.01 | < 0.01 | 98.72 | 0.54 | 41 | 72.8 | 8.11 | 28.3 | 4.37 | 0.924 | 3.8 | 0.69 | 4.86 | 1 | 2.98 | 0.434 | 2.83 | 0.44
79406 | 111 | 15 | 20 | 1.2 | 0.1 | 2 | 14 | 602 | 11 | 85 | 13.2 | 1 | 5.2 | 1.02 | 1.1 | 0.49 | 0.2 | 7.34 | 2.55 | 180 | 13.1 | 212 | < 0.1 | < 0.1 | 12.3 | 43.3 | 0.42 | 28.9 | < 400 | < 0.1 | 85 | < 2 | 68.8 | 85 | 13.8 | < 0.1 | < 3 | 28.5 | 60.29 | 16.98 | 7.64 | 0.157 | 2.95 | 5.26 | 1.79 | 2.39 | 0.812 | 0.2 | < 0.01 | 100.8 | 2.33 | 37.4 | 72.8 | 8.07 | 30.2 | 5.28 | 1.17 | 4.3 | 0.57 | 2.94 | 0.52 | 1.37 | 0.198 | 1.32 | 0.205
79407 | 334 | 48 | 41 | 1 | 0.1 | 3 | 56.3 | 1670 | 11 | 514 | 17.2 | 4 | 7.7 | 1.33 | 2.8 | 3.52 | 2.3 | 20.6 | 4.3 | 33 | 21.9 | 281 | 0.2 | < 0.1 | 12.7 | 142 | 1.54 | 146 | 600 | 0.2 | 87 | 375 | 2740 | 454 | 30.3 | < 0.1 | < 3 | 31.1 | 42.73 | 27.55 | 10.17 | 0.094 | 4.49 | 0.06 | 0.16 | 8.86 | 1.48 | 0.04 | 0.06 | 100.4 | 4.76 | 62.6 | 122 | 14.1 | 55.7 | 9.71 | 0.873 | 7.05 | 0.91 | 4.87 | 0.82 | 2.11 | 0.304 | 1.91 | 0.298
79408 | 116 | 23 | 17 | 1 | 0.1 | 1 | 15.3 | 428 | 9 | 249 | 7.2 | 1 | 4.7 | 0.84 | < 0.5 | 1.97 | 0.3 | 11.9 | 3.55 | 23 | 19.4 | 183 | 0.2 | 0.1 | 134 | 176 | 3.4 | 72.8 | 500 | < 0.1 | 102 | 11 | 37.4 | 243 | 14.5 | 0.2 | < 3 | 30.6 | 67.22 | 14.6 | 8.08 | 0.091 | 2.3 | 0.36 | 0.46 | 3.06 | 0.692 | 0.11 | 0.03 | 99.48 | 2.51 | 32.4 | 61.4 | 6.68 | 24.1 | 4.45 | 0.857 | 3.6 | 0.52 | 3.39 | 0.69 | 2.01 | 0.316 | 2.13 | 0.345
79409 | 88 | 26 | 16 | < 0.5 | < 0.1 | 1 | 3.7 | 344 | 10 | 82 | 7.2 | < 1 | 4.1 | 1.18 | 0.6 | 0.5 | 0.7 | 11.6 | 3.13 | 24 | 8.3 | 176 | 0.2 | < 0.1 | 75 | 16.3 | 4.36 | 74.6 | 2500 | < 0.1 | 51 | < 2 | 21.2 | 146 | 7 | < 0.1 | < 3 | 32 | 77.59 | 13.25 | 3.47 | 0.02 | 0.24 | 0.07 | 0.33 | 2.01 | 0.608 | 0.04 | 0.02 | 99.08 | 1.44 | 29.4 | 52.1 | 5.31 | 18 | 3.06 | 0.742 | 2.25 | 0.31 | 1.67 | 0.29 | 0.82 | 0.126 | 0.83 | 0.131
79410 | 86 | 15 | 17 | 1 | < 0.1 | 2 | 14.4 | 800 | 20 | 113 | 5.9 | 2 | 3.3 | 0.52 | 6.1 | 0.69 | 0.2 | 9.25 | 2.88 | 410 | 8.8 | 132 | 0.1 | < 0.1 | 8.9 | 89.8 | 1.89 | 53.9 | < 400 | 0.1 | 70 | 15 | 7.8 | 357 | 10.4 | < 0.1 | < 3 | 31.7 | 66.85 | 15.23 | 5.36 | 0.067 | 2.75 | 2 | 3.18 | 3.05 | 0.511 | 0.13 | 0.05 | 100.1 | 0.96 | 27.8 | 53 | 5.77 | 21.5 | 3.78 | 1.08 | 2.44 | 0.33 | 1.74 | 0.32 | 0.93 | 0.133 | 0.85 | 0.136
79411 | 117 | 23 | 14 | 1 | < 0.1 | 2 | 16 | 379 | 11 | 73 | 5.3 | < 1 | 2.8 | 0.59 | 0.9 | 0.53 | 0.2 | 7.36 | 2.17 | 30 | 18 | 118 | < 0.1 | 0.2 | 32 | 178 | 1.51 | 67 | 2200 | < 0.1 | 102 | 49 | < 0.5 | 145 | 15.8 | < 0.1 | < 3 | 31.3 | 71.13 | 12.34 | 9.08 | 0.202 | 1.95 | 0.53 | 0.32 | 1.88 | 0.642 | 0.15 | 0.02 | 99.66 | 1.45 | 24.6 | 47.3 | 5.28 | 19.4 | 3.72 | 0.8 | 3.26 | 0.52 | 3.32 | 0.64 | 1.88 | 0.287 | 1.88 | 0.287
79412 | 120 | 18 | 17 | 0.7 | 0.1 | 6 | 4 | 383 | 9 | 125 | 7.9 | 1 | 4.4 | 0.56 | < 0.5 | 0.65 | 0.1 | 8.28 | 1.71 | 159 | 24.9 | 191 | < 0.1 | 0.2 | 25.3 | 55.7 | 0.28 | 67.5 | < 400 | < 0.1 | 119 | 4 | < 0.5 | 182 | 17.1 | < 0.1 | < 3 | 30.6 | 61.12 | 15.52 | 7.31 | 0.226 | 4.25 | 1.52 | 1.55 | 3.7 | 0.83 | 0.22 | 0.03 | 98.76 | 2.51 | 36.2 | 65.5 | 7.48 | 27.1 | 4.77 | 1.31 | 4.32 | 0.69 | 4.23 | 0.89 | 2.58 | 0.374 | 2.58 | 0.427
79413 | 114 | 13 | 19 | 1.2 | 0.1 | 4 | 15.3 | 1150 | 21 | 222 | 20 | 4 | 7.2 | 1.75 | 4.2 | 1.14 | 0.2 | 20.7 | 6.37 | 302 | 27.7 | 302 | < 0.1 | < 0.1 | 50.1 | 35.4 | 0.24 | 37.9 | < 400 | < 0.1 | 68 | < 2 | 23.6 | 77 | 12.1 | 0.5 | < 3 | 26.6 | 64.7 | 15.58 | 5.35 | 0.072 | 2.36 | 3.74 | 2.72 | 4.03 | 0.857 | 0.26 | 0.01 | 100.5 | 0.84 | 40.8 | 78.4 | 9.1 | 34.8 | 6.57 | 1.44 | 5.71 | 0.85 | 5.19 | 1.02 | 2.96 | 0.43 | 2.9 | 0.451
79414 | 421 | 42 | 21 | 1.6 | 0.1 | 1 | 2.6 | 319 | 11 | 169 | 15.4 | < 1 | 1.5 | 0.76 | 0.6 | 1.23 | < 0.1 | 2.17 | 0.56 | 180 | 14.9 | 55 | < 0.1 | < 0.1 | 34.8 | 63 | 0.33 | 130 | < 400 | < 0.1 | 111 | < 2 | 0.8 | 568 | 34.3 | < 0.1 | < 3 | 32.1 | 55.7 | 17.67 | 11.27 | 0.241 | 3.05 | 3.38 | 3.4 | 2.91 | 1.201 | 0.03 | 0.09 | 99.63 | 0.79 | 7.25 | 12.7 | 1.34 | 4.96 | 1.13 | 0.648 | 1.65 | 0.34 | 2.54 | 0.55 | 1.68 | 0.264 | 1.84 | 0.277
79415 | 216 | 48 | 19 | 1.4 | 0.1 | 2 | 13.7 | 306 | 12 | 74 | 7.2 | 1 | 3.1 | 0.64 | 0.8 | 0.65 | 0.1 | 7.69 | 2.36 | 159 | 23 | 116 | 0.1 | 0.2 | 68 | 183 | 1.3 | 177 | 4600 | 0.1 | 142 | < 2 | 673 | 358 | 30.9 | 1.6 | < 3 | 29 | 58.25 | 17.53 | 9.14 | 0.164 | 4.39 | 3.44 | 2.16 | 2.37 | 0.839 | 0.09 | 0.06 | 100.6 | 2.21 | 22.7 | 44 | 5.06 | 18.7 | 4.08 | 1.12 | 3.82 | 0.62 | 4.09 | 0.85 | 2.5 | 0.37 | 2.43 | 0.368

## QC
Report Number: A24-10828
Report Date: 15/10/2024
Analyte Symbol | V | Co | Ga | Ge | In | Sn | Cs | Ba | Pb | Rb | Nb | Be | Hf | Ta | W | Tl | Bi | Th | U | Sr | Y | Zr | Ag | Cd | Cu | Li | Mo | Ni | S | Te | Zn | Au | As | Cr | Sc | Sb | Se | Mass | SiO2 | Al2O3 | Fe2O3(T) | MnO | MgO | CaO | Na2O | K2O | TiO2 | P2O5 | Cr2O3 | Total | La | Ce | Pr | Nd | Sm | Eu | Gd | Tb | Dy | Ho | Er | Tm | Yb | Lu
Unit Symbol | ppm | ppm | ppm | ppm | ppm | ppm | ppm | ppm | ppm | ppm | ppm | ppm | ppm | ppm | ppm | ppm | ppm | ppm | ppm | ppm | ppm | ppm | ppm | ppm | ppm | ppm | ppm | ppm | ppm | ppm | ppm | ppb | ppm | ppm | ppm | ppm | ppm | g | % | % | % | % | % | % | % | % | % | % | % | % | ppm | ppm | ppm | ppm | ppm | ppm | ppm | ppm | ppm | ppm | ppm | ppm | ppm | ppm
Detection Limit | 5 | 1 | 1 | 0.5 | 0.1 | 1 | 0.1 | 3 | 5 | 1 | 0.2 | 1 | 0.1 | 0.01 | 0.5 | 0.05 | 0.1 | 0.05 | 0.01 | 2 | 0.5 | 1 | 0.1 | 0.1 | 0.1 | 0.1 | 0.05 | 0.1 | 400 | 0.1 | 1 | 2 | 0.5 | 5 | 0.1 | 0.1 | 3 |  | 0.01 | 0.01 | 0.01 | 0.005 | 0.01 | 0.01 | 0.01 | 0.01 | 0.001 | 0.01 | 0.01 | 0.01 | 0.05 | 0.05 | 0.01 | 0.05 | 0.01 | 0.005 | 0.01 | 0.01 | 0.01 | 0.01 | 0.01 | 0.005 | 0.01 | 0.002
Analysis Method | FUS-MS | FUS-MS | FUS-MS | FUS-MS | FUS-MS | FUS-MS | FUS-MS | FUS-MS | FUS-MS | FUS-MS | FUS-MS | FUS-ICP | FUS-MS | FUS-MS | FUS-MS | FUS-MS | FUS-MS | FUS-MS | FUS-MS | FUS-ICP | FUS-MS | FUS-ICP | TD-MS | TD-MS | TD-MS | TD-MS | TD-MS | TD-MS | TD-MS | TD-MS | TD-MS | INAA | INAA | INAA | INAA | INAA | INAA | INAA | FUS-ICP | FUS-ICP | FUS-ICP | FUS-ICP | FUS-ICP | FUS-ICP | FUS-ICP | FUS-ICP | FUS-ICP | FUS-ICP | FUS-ICP | FUS-ICP | FUS-MS | FUS-MS | FUS-MS | FUS-MS | FUS-MS | FUS-MS | FUS-MS | FUS-MS | FUS-MS | FUS-MS | FUS-MS | FUS-MS | FUS-MS | FUS-MS
NIST 694 Meas | [38 empty] | 11.39 | 1.85 | 0.75 | 0.011 | 0.33 | 42.1 | 0.86 | 0.54 | 0.119 | 30.15 | 0.11
NIST 694 Cert | [38 empty] | 11.2 | 1.8 | 0.79 | 0.0116 | 0.33 | 43.6 | 0.86 | 0.51 | 0.11 | 30.2 | 0.1
NCS DC71305 (GBW 07113) Meas | [11 empty] | 4 | [7 empty] | 42 |  | 422 | [16 empty] | 71.67 | 13.25 | 3.35 | 0.144 | 0.13 | 0.59 | 2.55 | 5.53 | 0.294 | 0.09
NCS DC71305 (GBW 07113) Cert | [11 empty] | 4 | [7 empty] | 43 |  | 403 | [16 empty] | 72.8 | 13 | 3.21 | 0.14 | 0.16 | 0.59 | 2.57 | 5.43 | 0.3 | 0.05
NIST 696 Meas | [21 empty] | 1056 | [16 empty] | 3.84 | 52.91 | 8.55 | < 0.005 | < 0.01 | 0.02 |  | < 0.01 | 2.621 | 0.09
NIST 696 Cert | [21 empty] | 1037 | [16 empty] | 3.79 | 54.5 | 8.7 | 0.004 | 0.012 | 0.018 |  | 0.009 | 2.64 | 0.05
OREAS 101b (Fusion) Meas | 74 | 44 | [6 empty] | < 5 | [8 empty] | 35.2 | 378 |  | 178 | [29 empty] | 770 | 1310 | 119 | 371 | 48 | 7.56 |  | 4.98 | 30.5 | 6.21 | 17.8 | 2.68 | 17.1 | 2.51
OREAS 101b (Fusion) Cert | 80 | 47 | [6 empty] | 20 | [8 empty] | 37.1 | 396 |  | 178 | [29 empty] | 789 | 1331 | 127 | 378 | 48 | 7.77 |  | 5.37 | 32.1 | 6.34 | 18.7 | 2.66 | 17.6 | 2.58
OREAS 101b (4 Acid) Meas | [24 empty] | 414 |  | 19.1 | 9.6
OREAS 101b (4 Acid) Cert | [24 empty] | 412 |  | 20.1 | 8.2
OREAS 98 (4 Acid) Meas | [22 empty] | 43 |  | > 10000 | [5 empty] | 1360
OREAS 98 (4 Acid) Cert | [22 empty] | 45.1 |  | 148000 | [5 empty] | 1360
NCS DC86318 Meas | [6 empty] | 11.4 |  |  | 382 | [7 empty] | 69.2 |  |  | > 10000 | [29 empty] | 2000 | 418 | 738 | > 2000 | > 1000 | 19.2 | > 1000 | 493 | > 1000 | 605 | > 1000 | 273 | > 1000 | 254
NCS DC86318 Cert | [6 empty] | 11.88 |  |  | 369.42 | [7 empty] | 67 |  |  | 17008 | [29 empty] | 1960 | 432 | 737 | 3429 | 1725 | 18.91 | 2168 | 468 | 3224 | 560 | 1750 | 271 | 1844 | 264
USZ-25-2006 /RARE-EARTH ORE CGL 111 Meas | 148 | 33 | [5 empty] | 942 | 1140 | [11 empty] | 954 | [29 empty] | > 2000 | > 3000 | > 1000 | > 2000 | 859 | 200 | [6 empty] | 53.8
USZ-25-2006 /RARE-EARTH ORE CGL 111 Cert | 139 | 32.5 | [5 empty] | 917 | 1100 | [11 empty] | 959 | [29 empty] | 19300 | 29000 | 2800 | 8800 | 900 | 211 | [6 empty] | 54.5
DNC-1a Meas | [19 empty] | 144 |  | 33 | [16 empty] | 47.48 | 18.4 | 9.78 | 0.146 | 9.99 | 11.38 | 1.93 | 0.22 | 0.485 | 0.08
DNC-1a Cert | [19 empty] | 144 |  | 38 | [16 empty] | 47.15 | 18.34 | 9.97 | 0.15 | 10.13 | 11.49 | 1.89 | 0.234 | 0.48 | 0.07
BHVO-2 Meas | [19 empty] | 400 |  | 165 | [16 empty] | 50.1 | 13.85 | 12.45 |  | 7.23 | 11.59 | 2.27 | 0.51 | 2.773 | 0.27
BHVO-2 Cert | [19 empty] | 389 |  | 172 | [16 empty] | 49.9 | 13.5 | 12.3 |  | 7.23 | 11.4 | 2.22 | 0.52 | 2.73 | 0.27
USZ-42-2006 /RARE-EARTH ORE CGL 124 Meas | 122 | [6 empty] | 317 | 1690 |  | 32 | [6 empty] | 985 |  |  | 164 | [29 empty] | > 2000 | > 3000 | > 1000 | > 2000 | 534 | 90 |  |  |  | 7.85 |  |  | 18.9
USZ-42-2006 /RARE-EARTH ORE CGL 124 Cert | 115 | [6 empty] | 307 | 1600 |  | 31 | [6 empty] | 946 |  |  | 167 | [29 empty] | 21100 | 27600 | 2300 | 6500 | 539 | 87.22 |  |  |  | 7.86 |  |  | 17.85
OREAS 903 (4 Acid) Meas | [22 empty] | 0.4 | 0.2 | 6350 | 16.3 | 4.41 | 54.8 | 5700 |  | 26
OREAS 903 (4 Acid) Cert | [22 empty] | 0.432 | 0.2 | 6520 | 18.3 | 4.32 | 54 | 5000 |  | 24.3
REE-1 Meas |  | 1 |  |  |  | 458 | 1 | 101 |  | > 1000 | > 1000 |  | 453 |  |  |  |  | 752 | 141 |  | 5730 | [29 empty] | 1690 | > 3000 | 434 | 1520 | 391 | 24.2 | 426 | 112 | 854 | 210 | 708 | 111 | 673
REE-1 Cert |  | 1.58 |  |  |  | 498 | 1.07 | 100.1 |  | 1050 | 4050 |  | 479 |  |  |  |  | 719 | 137 |  | 5480 | [29 empty] | 1661 | 3960 | 435 | 1456 | 381 | 23.5 | 433 | 106 | 847 | 208 | 701 | 106 | 678
OREAS 96 (4 Acid) Meas | [22 empty] | 11.1 |  | > 10000 |  |  |  | 47300 |  | 465
OREAS 96 (4 Acid) Cert | [22 empty] | 11.5 |  | 39300 |  |  |  | 41900 |  | 457
OREAS 96 (4 Acid) Meas | [22 empty] | 10.6 |  | > 10000 |  |  |  | 44200 |  | 450
OREAS 96 (4 Acid) Cert | [22 empty] | 11.5 |  | 39300 |  |  |  | 41900 |  | 457
W-2b Meas | 268 | 44 | 17 |  |  |  | 0.8 | 174 | 8 | 19 | 7.2 | < 1 | 2.5 |  |  |  |  | 2.1 | 0.5 | 193 | 22.1 | 89 | [16 empty] | 52.73 | 14.67 | 10.79 | 0.168 | 6.25 | 11.2 | 2.2 | 0.6 | 1.077 | 0.13 | 0.01 |  | 10.8 | 23 |  | 13.5 | 3.2 | 1 |  | 0.61 | 3.9 | 0.75 |  |  | 2 | 0.33
W-2b Cert | 260 | 43 | 17 |  |  |  | 0.99 | 170 | 9.3 | 21 | 7.9 | 1.3 | 2.6 |  |  |  |  | 2.4 | 0.53 | 190 | 23 | 100 | [16 empty] | 52.68 | 15.45 | 10.83 | 0.167 | 6.37 | 10.86 | 2.2 | 0.626 | 1.06 | 0.14 | 0.01 |  | 10 | 23 |  | 13 | 3.3 | 1 |  | 0.63 | 3.6 | 0.76 |  |  | 2.1 | 0.33
OREAS 681 (4 Acid) Meas | [22 empty] | 0.2 |  | 267 | 11.9 | 1.64 | 493 | 1000 |  | 87
OREAS 681 (4 Acid) Cert | [22 empty] | 0.118 |  | 264 | 13 | 1.38 | 503 | 1090 |  | 88
OREAS 70b (4 Acid) Meas | [22 empty] | 0.2 | 0.3 | 49.3 | 31.1 | 3.68 | 2130 | 3600 |  | 111
OREAS 70b (4 Acid) Cert | [22 empty] | 0.2 | 0.4 | 52 | 34.4 | 3.3 | 2180 | 3100 |  | 112
OREAS 620 (4 Acid) Meas | [22 empty] | 35.7 | 158 | 1750 | 19 | 9.05 | 14 | 25000 |  | > 10000
OREAS 620 (4 Acid) Cert | [22 empty] | 38.5 | 163 | 1730 | 20 | 9.47 | 15.2 | 24700 |  | 31500
DMMAS 126 Meas | [31 empty] | 1240 | 1620 | 66 | 7.6 | 4.5 | < 3
DMMAS 126 Cert | [31 empty] | 1211 | 1588 | 66 | 7.88 | 4.51 | 4.26
OREAS 601c (4 acid) Meas | [22 empty] | 47.1 | 2.5 | 1020 | 24.2 | 3.27 | 7 | 15400 | 4.8 | 402
OREAS 601c (4 acid) Cert | [22 empty] | 50.3 | 2.77 | 1160 | 26.7 | 3.66 | 6.83 | 15800 | 7.5 | 425
OREAS 601c (4 acid) Meas | [22 empty] | 47.2 | 2.7 | 1130 | 28.9 | 3.67 | 7.3 | 16200 | 6.7 | 422
OREAS 601c (4 acid) Cert | [22 empty] | 50.3 | 2.77 | 1160 | 26.7 | 3.66 | 6.83 | 15800 | 7.5 | 425
OREAS 504 (4 Acid) Meas | [22 empty] | 3.1 |  | > 10000 |  | 602 |  | 14900
OREAS 504 (4 Acid) Cert | [22 empty] | 3.13 |  | 11370 |  | 643 |  | 13700
OREAS 504 (4 Acid) Meas | [22 empty] | 2.9 |  | > 10000 |  | 576 |  | 13700
OREAS 504 (4 Acid) Cert | [22 empty] | 3.13 |  | 11370 |  | 643 |  | 13700
GMO-04 Meas | [22 empty] | 1.8 |  | 245 |  | 6940 |  | 6800 |  | 110
GMO-04 Cert | [22 empty] | 1.93 |  | 239.5 |  | 7949 |  | 7100 |  | 128
OREAS 752 (Peroxide Fusion) Meas |  |  | 17 | 6 |  | 242 | 66 | 59 |  | 647 | 53 |  |  | 43 |  |  |  | 1 | 8 |  | 2 | [29 empty] | 1.93 | 3.62 | 0.4 | 1.44 | 0.39 |  | 0.38 | 0.08 | 0.34 | 0.05 | 0.13
OREAS 752 (Peroxide Fusion) Cert |  |  | 18 | 6.4 |  | 238 | 66 | 57 |  | 659 | 47 |  |  | 41 |  |  |  | 0.97 | 8.44 |  | 1.9 | [29 empty] | 1.88 | 3.48 | 0.43 | 1.49 | 0.4 |  | 0.36 | 0.08 | 0.36 | 0.05 | 0.14
SY-5 (Fusion ICP) Meas | [11 empty] | 5 | [7 empty] | 2980 |  | 60 | [16 empty] | 49.85 | 14.48 |  | 0.13 | 3.24 | 7.17 | 4 | 4.13 | 1.785 | 1.95
SY-5 (Fusion ICP) Cert | [11 empty] | 4.62 | [7 empty] | 3100 |  | 769 | [16 empty] | 50.1 | 14.35 |  | 0.1283 | 3.235 | 7.12 | 4.15 | 4.17 | 1.777 | 2.04
SY-5 (Fusion ICP) Meas | [11 empty] | 5 | [7 empty] | 3010 |  | 114 | [16 empty] | 49.85 | 14.13 |  | 0.131 | 3.23 | 7.2 | 4.02 | 4.16 | 1.808 | 1.95
SY-5 (Fusion ICP) Cert | [11 empty] | 4.62 | [7 empty] | 3100 |  | 769 | [16 empty] | 50.1 | 14.35 |  | 0.1283 | 3.235 | 7.12 | 4.15 | 4.17 | 1.777 | 2.04
79403 Orig | [22 empty] | 0.2 | 0.1 | 67.9 | 19.7 | 1.89 | 5.7 | < 400 | < 0.1 | 65
79403 Dup | [22 empty] | 0.1 | 0.2 | 70.4 | 20.3 | 2.9 | 5.9 | < 400 | 0.1 | 66
79411 Orig | 115 | 23 | 14 | 1.1 | < 0.1 | 1 | 16.2 | 375 | 10 | 72 | 5.2 | < 1 | 2.8 | 0.59 | 1.2 | 0.54 | 0.2 | 7.23 | 2.11 | 31 | 17.9 | 115 | [16 empty] | 71.15 | 12.37 | 9.22 | 0.202 | 1.97 | 0.53 | 0.32 | 1.91 | 0.65 | 0.14 | 0.02 | 99.91 | 24 | 47.4 | 5.32 | 19.1 | 3.64 | 0.794 | 3.2 | 0.51 | 3.33 | 0.64 | 1.88 | 0.284 | 1.91 | 0.289
79411 Dup | 118 | 22 | 14 | 1 | < 0.1 | 2 | 15.8 | 382 | 11 | 73 | 5.3 | < 1 | 2.9 | 0.59 | 0.5 | 0.52 | 0.2 | 7.49 | 2.23 | 30 | 18.2 | 121 | [16 empty] | 71.1 | 12.31 | 8.94 | 0.201 | 1.92 | 0.53 | 0.31 | 1.86 | 0.635 | 0.15 | 0.02 | 99.41 | 25.2 | 47.1 | 5.25 | 19.7 | 3.81 | 0.806 | 3.31 | 0.54 | 3.32 | 0.65 | 1.89 | 0.289 | 1.84 | 0.284
79414 Orig | [22 empty] | < 0.1 | < 0.1 | 34.4 | 63.1 | 0.31 | 128 | < 400 | 0.6 | 110
79414 Dup | [22 empty] | 0.1 | 0.1 | 35.2 | 62.9 | 0.35 | 132 | < 400 | < 0.1 | 112
Method Blank | < 5 | < 1 | < 1 | < 0.5 | < 0.1 | < 1 | < 0.1 | < 3 | < 5 | < 1 | < 0.2 |  | < 0.1 | < 0.01 | < 0.5 | < 0.05 | < 0.1 | < 0.05 | < 0.01 |  | < 0.5 | [29 empty] | < 0.05 | < 0.05 | < 0.01 | < 0.05 | < 0.01 | < 0.005 | < 0.01 | < 0.01 | < 0.01 | < 0.01 | < 0.01 | < 0.005 | < 0.01 | < 0.002
Method Blank | [11 empty] | < 1 | [7 empty] | < 2 |  | < 1 | [16 empty] | < 0.01 | < 0.01 | < 0.01 | < 0.005 | < 0.01 | < 0.01 | < 0.01 | < 0.01 | < 0.001 | 0.02 | < 0.01 | 0.02
Method Blank | [11 empty] | < 1 | [7 empty] | < 2 |  | 2 | [16 empty] | < 0.01 | < 0.01 | < 0.01 | < 0.005 | < 0.01 | < 0.01 | < 0.01 | < 0.01 | < 0.001 | 0.01 | < 0.01 | 0.03
Method Blank | [31 empty] | < 2 | < 0.5 | < 5 | < 0.1 | < 0.1 | < 3 | 30
Method Blank | [22 empty] | < 0.1 | < 0.1 | 0.5 | 0.3 | 0.42 | < 0.1 | < 400 | < 0.1 | < 1
Method Blank | [22 empty] | < 0.1 | < 0.1 | 0.3 | 0.3 | 0.23 | 0.1 | < 400 | < 0.1 | 1
Method Blank | [22 empty] | < 0.1 | < 0.1 | 0.4 | 0.3 | 0.41 | < 0.1 | < 400 | < 0.1 | 2