## Results
Report Number: A24-09524
Report Date: 23/9/2024
Analyte Symbol | Au | Ag | Al | As | B | Ba | Bi | Ca | Cd | Co | Cr | Cs | Cu | Er | Eu | Dy | Fe | Ga | K | La | Lu | Mg | Mn | Mo | Na | Ni | P | Pb | S | Sb | Sc | Se | Sr | Te | Th | Ti | Tl | Tm | U | W | V | Zn | Be | Ce | Ge | Hf | In | Li | Nb | Nd | Rb | Re | Sn | Sm | Ta | Tb | Y | Yb | Zr | Pt | Pr | Pd | Hg | Ho
Unit Symbol | ppb | ppm | % | ppm | ppm | ppm | ppm | % | ppm | ppm | ppm | ppm | ppm | ppm | ppm | ppm | % | ppm | % | ppm | ppm | % | ppm | ppm | % | ppm | % | ppm | % | ppm | ppm | ppm | ppm | ppm | ppm | % | ppm | ppm | ppm | ppm | ppm | ppm | ppm | ppm | ppm | ppm | ppm | ppm | ppm | ppm | ppm | ppb | ppm | ppm | ppm | ppm | ppm | ppm | ppm | ppb | ppm | ppb | ppb | ppm
Detection Limit | 0.2 | 0.002 | 0.01 | 0.1 | 1 | 0.5 | 0.02 | 0.01 | 0.01 | 0.1 | 1 | 0.02 | 0.2 | 0.1 | 0.1 | 0.1 | 0.01 | 0.02 | 0.01 | 0.5 | 0.1 | 0.01 | 1 | 0.01 | 0.001 | 0.1 | 0.001 | 0.1 | 0.001 | 0.02 | 0.1 | 0.1 | 0.5 | 0.02 | 0.1 | 0.001 | 0.02 | 0.1 | 0.1 | 0.1 | 1 | 0.1 | 0.1 | 0.01 | 0.1 | 0.1 | 0.02 | 0.1 | 0.02 | 0.02 | 0.1 | 0.2 | 0.05 | 0.1 | 0.05 | 0.1 | 0.01 | 0.1 | 0.1 | 2 | 0.1 | 10 | 10 | 0.1
Analysis Method | AR-MS | AR-MS | AR-MS | AR-MS | AR-MS | AR-MS | AR-MS | AR-MS | AR-MS | AR-MS | AR-MS | AR-MS | AR-MS | AR-MS | AR-MS | AR-MS | AR-MS | AR-MS | AR-MS | AR-MS | AR-MS | AR-MS | AR-MS | AR-MS | AR-MS | AR-MS | AR-ICP | AR-MS | AR-ICP | AR-MS | AR-MS | AR-MS | AR-MS | AR-MS | AR-MS | AR-ICP | AR-MS | AR-MS | AR-MS | AR-MS | AR-MS | AR-MS | AR-MS | AR-MS | AR-MS | AR-MS | AR-MS | AR-MS | AR-MS | AR-MS | AR-MS | AR-MS | AR-MS | AR-MS | AR-MS | AR-MS | AR-MS | AR-MS | AR-MS | AR-MS | AR-MS | AR-MS | AR-MS | AR-MS
147649 | 0.8 | 0.106 | 0.97 | 1.8 | 5 | 52.6 | 0.05 | 0.24 | 0.5 | 4.8 | 41 | 0.28 | 13.4 | 0.7 | 0.4 | 1.6 | 0.7 | 2.24 | 0.03 | 16.7 | < 0.1 | 0.1 | 126 | 1.25 | 0.031 | 13.4 | 0.091 | 7.5 | 0.153 | 0.05 | 1.1 | 1.7 | 36.1 | < 0.02 | 0.4 | 0.046 | 0.07 | < 0.1 | 0.8 | 0.1 | 30 | 53.5 | 0.3 | 36.6 | 0.1 | < 0.1 | < 0.02 | 2.6 | 1.14 | 18.6 | 3.1 | 1 | 0.28 | 3.4 | < 0.05 | 0.3 | 6.89 | 0.5 | 1.9 | < 2 | 4.5 | < 10 | 40 | 0.3
147650 | < 0.2 | < 0.002 | 0.03 | 1.1 | 4 | 5 | < 0.02 | < 0.01 | < 0.01 | 0.4 | 4 | 0.03 | 14.2 | < 0.1 | < 0.1 | < 0.1 | 0.32 | 0.1 | < 0.01 | 0.9 | < 0.1 | < 0.01 | 25 | 0.59 | 0.009 | 2.4 | < 0.001 | 0.6 | 0.002 | 0.06 | < 0.1 | 0.1 | < 0.5 | < 0.02 | 0.6 | 0.013 | < 0.02 | < 0.1 | < 0.1 | < 0.1 | 2 | 3.2 | < 0.1 | 1.91 | < 0.1 | < 0.1 | < 0.02 | 0.3 | 0.13 | 0.79 | 0.1 | 0.4 | 0.4 | 0.2 | < 0.05 | < 0.1 | 0.26 | < 0.1 | 0.3 | < 2 | 0.2 | < 10 | < 10 | < 0.1
147651 | 0.5 | 0.153 | 1.83 | 2.3 | 5 | 61.9 | 0.05 | 0.18 | 0.49 | 10.2 | 73 | 0.51 | 22.7 | 1.1 | 0.6 | 2.3 | 5.47 | 3.78 | 0.07 | 20 | 0.1 | 0.21 | 230 | 1.87 | 0.033 | 17.1 | 0.147 | 7.3 | 0.153 | 0.05 | 2.9 | 2.7 | 21.5 | < 0.02 | 1.4 | 0.081 | 0.11 | 0.1 | 1.3 | < 0.1 | 49 | 65.2 | 0.5 | 45.5 | 0.2 | < 0.1 | < 0.02 | 5 | 1.33 | 23.1 | 6 | 1.3 | 0.43 | 4.3 | < 0.05 | 0.4 | 10.8 | 0.9 | 0.9 | < 2 | 5.6 | < 10 | 60 | 0.4

## QC
Report Number: A24-09524
Report Date: 23/9/2024
Analyte Symbol | Au | Ag | Al | As | Ba | Bi | Ca | Cd | Co | Cr | Cs | Cu | Er | Eu | Dy | Fe | Ga | K | La | Lu | Mg | Mn | Mo | Na | Ni | P | Pb | S | Sb | Sc | Se | Sr | Te | Th | Ti | Tl | U | W | V | Zn | Be | Ce | Ge | Hf | In | Li | Nb | Nd | Rb | Sn | Sm | Tb | Y | Yb | Zr | Pr | Hg | Ho
Unit Symbol | ppb | ppm | % | ppm | ppm | ppm | % | ppm | ppm | ppm | ppm | ppm | ppm | ppm | ppm | % | ppm | % | ppm | ppm | % | ppm | ppm | % | ppm | % | ppm | % | ppm | ppm | ppm | ppm | ppm | ppm | % | ppm | ppm | ppm | ppm | ppm | ppm | ppm | ppm | ppm | ppm | ppm | ppm | ppm | ppm | ppm | ppm | ppm | ppm | ppm | ppm | ppm | ppb | ppm
Detection Limit | 0.2 | 0.002 | 0.01 | 0.1 | 0.5 | 0.02 | 0.01 | 0.01 | 0.1 | 1 | 0.02 | 0.2 | 0.1 | 0.1 | 0.1 | 0.01 | 0.02 | 0.01 | 0.5 | 0.1 | 0.01 | 1 | 0.01 | 0.001 | 0.1 | 0.001 | 0.1 | 0.001 | 0.02 | 0.1 | 0.1 | 0.5 | 0.02 | 0.1 | 0.001 | 0.02 | 0.1 | 0.1 | 1 | 0.1 | 0.1 | 0.01 | 0.1 | 0.1 | 0.02 | 0.1 | 0.02 | 0.02 | 0.1 | 0.05 | 0.1 | 0.1 | 0.01 | 0.1 | 0.1 | 0.1 | 10 | 0.1
Analysis Method | AR-MS | AR-MS | AR-MS | AR-MS | AR-MS | AR-MS | AR-MS | AR-MS | AR-MS | AR-MS | AR-MS | AR-MS | AR-MS | AR-MS | AR-MS | AR-MS | AR-MS | AR-MS | AR-MS | AR-MS | AR-MS | AR-MS | AR-MS | AR-MS | AR-MS | AR-ICP | AR-MS | AR-ICP | AR-MS | AR-MS | AR-MS | AR-MS | AR-MS | AR-MS | AR-ICP | AR-MS | AR-MS | AR-MS | AR-MS | AR-MS | AR-MS | AR-MS | AR-MS | AR-MS | AR-MS | AR-MS | AR-MS | AR-MS | AR-MS | AR-MS | AR-MS | AR-MS | AR-MS | AR-MS | AR-MS | AR-MS | AR-MS | AR-MS
OREAS 922 (AQUA REGIA) Meas |  | 1.04 | 2.8 | 7.7 | 91.9 | 12.1 | 0.4 | 0.31 | 19.3 | 44 | 2.06 | 2200 |  |  |  | 6.05 | 8.35 | 0.44 | 40.5 |  | 1.39 | 787 | 0.79 | 0.026 | 35.1 | 0.069 | 70.5 | 0.384 | 0.61 | 3.9 | 4.7 | 16 |  | 16.8 |  | 0.18 | 2.2 | 1.4 | 32 | 262 | 0.8 | 79.9 | 0.2 | < 0.1 | 0.26 | 21.9 | 0.4 | 32.8 | 26.1 | 4.21 | 5.9 | 0.7 | 19.5 |  | 5.4 | 8.8
OREAS 922 (AQUA REGIA) Cert |  | 0.851 | 2.72 | 6.12 | 70 | 10.3 | 0.324 | 0.28 | 19.4 | 40.7 | 1.76 | 2176 |  |  |  | 5.05 | 7.62 | 0.376 | 32.5 |  | 1.33 | 730 | 0.69 | 0.021 | 34.3 | 0.063 | 60 | 0.386 | 0.57 | 3.15 | 3.44 | 15 |  | 14.5 |  | 0.14 | 1.98 | 1.12 | 29.4 | 256 | 0.65 | 63 | 0.1 | 0.61 | 0.24 | 22.8 | 0.35 | 27.5 | 22.7 | 3.83 | 4.98 | 0.62 | 16 |  | 22.3 | 7.33
OREAS 922 (AQUA REGIA) Meas | [25 empty] | 0.069 |  | 0.384
OREAS 922 (AQUA REGIA) Cert | [25 empty] | 0.063 |  | 0.386
OREAS 907 (Aqua Regia) Meas | [25 empty] | 0.024 |  | 0.062 | [6 empty] | 0.024
OREAS 907 (Aqua Regia) Cert | [25 empty] | 0.024 |  | 0.066 | [6 empty] | 0.017
OREAS 907 (Aqua Regia) Meas | [25 empty] | 0.024 |  | 0.062 | [6 empty] | 0.024
OREAS 907 (Aqua Regia) Cert | [25 empty] | 0.024 |  | 0.066 | [6 empty] | 0.017
OREAS 263 (Aqua Regia) Meas | 135 | 0.269 | 1.65 | 30.1 | 208 | 0.51 | 1 | 0.34 | 30.3 | 52 |  | 81.3 | 1.2 | 0.9 | 2.6 | 3.82 | 5.43 | 0.35 |  |  | 0.59 | 471 | 0.6 | 0.076 | 69.1 | 0.044 | 35.1 | 0.122 | 6.91 | 3.3 |  | 17.6 | 0.07 | 11.7 |  | 0.56 | 1.3 |  | 25 | 123 | 1.3 |  |  |  | 0.03 | 18.7 |  |  |  |  | 5.1 | 0.5 | 11.6 | 1 |  |  | 140 | 0.4
OREAS 263 (Aqua Regia) Cert | 166 | 0.285 | 1.29 | 30.8 | 175 | 0.57 | 1.03 | 0.27 | 31 | 48 |  | 87 | 1.29 | 0.85 | 2.64 | 3.68 | 4.92 | 0.288 |  |  | 0.593 | 490 | 0.57 | 0.079 | 72 | 0.041 | 34 | 0.126 | 7.37 | 3.52 |  | 16.9 | 0.21 | 10.6 |  | 0.53 | 1.28 |  | 22.8 | 127 | 1.22 |  |  |  | 0.029 | 20.1 |  |  |  |  | 4.41 | 0.5 | 12 | 0.99 |  |  | 170 | 0.43
OREAS 263 (Aqua Regia) Meas | [25 empty] | 0.044 |  | 0.122
OREAS 263 (Aqua Regia) Cert | [25 empty] | 0.041 |  | 0.126
OREAS 130 (Aqua Regia) Meas |  | 5.8 | 1.01 | 201 |  | 2.91 | 1.7 | 28.9 | 26.7 | 22 | 2.8 | 228 |  |  |  | 6.79 | 4.76 | 0.49 | 24.2 | 0.2 | 0.94 | 1750 | 8.13 |  | 32.3 | 0.09 | 1330 | 5.873 | 4.01 | 3.4 |  | 19.3 | 0.21 | 10 | 0.031 | 5.15 | 8.1 | 1.3 | 34 | > 5000 |  | 50.4 |  | 0.7 | 0.19 | 27.4 |  |  | 41.2 |  |  |  | 12.1 |  | 27.4 | 5.7 | 660 | 0.4
OREAS 130 (Aqua Regia) Cert |  | 6.27 | 1.1 | 205 |  | 3.05 | 1.81 | 28.8 | 27.1 | 23.2 | 2.96 | 226 |  |  |  | 7.27 | 4.78 | 0.5 | 26.4 | 0.15 | 0.892 | 1630 | 8.25 |  | 35.2 | 0.086 | 1300 | 6.02 | 4.69 | 3.42 |  | 23.2 | 0.17 | 10.3 | 0.027 | 5.92 | 8.36 | 1.4 | 33.1 | 16900 |  | 54 |  | 0.61 | 0.2 | 29.9 |  |  | 41.6 |  |  |  | 13 |  | 19 | 5.93 | 670 | 0.48
OREAS 130 (Aqua Regia) Meas | [25 empty] | 0.09 |  | 5.873 | [6 empty] | 0.031
OREAS 130 (Aqua Regia) Cert | [25 empty] | 0.086 |  | 6.02 | [6 empty] | 0.027
Oreas 620 (Aqua Regia) Meas | [25 empty] | 0.032 |  | 2.637
Oreas 620 (Aqua Regia) Cert | [25 empty] | 0.031 |  | 2.47
Oreas 620 (Aqua Regia) Meas | [25 empty] | 0.032 |  | 2.637
Oreas 620 (Aqua Regia) Cert | [25 empty] | 0.031 |  | 2.47
OREAS 609b (Aqua Regia) Meas | [25 empty] | 0.025 |  | 1.811 | [6 empty] | 0.014
OREAS 609b (Aqua Regia) Cert | [25 empty] | 0.021 |  | 1.76 | [6 empty] | 0.009
OREAS 609b (Aqua Regia) Meas | [25 empty] | 0.025 |  | 1.811 | [6 empty] | 0.014
OREAS 609b (Aqua Regia) Cert | [25 empty] | 0.021 |  | 1.76 | [6 empty] | 0.009
OREAS 45h (Aqua Regia) Meas | [25 empty] | 0.018 |  | 0.026 | [6 empty] | 0.141
OREAS 45h (Aqua Regia) Cert | [25 empty] | 0.018 |  | 0.032 | [6 empty] | 0.116
OREAS 45h (Aqua Regia) Meas | [25 empty] | 0.018 |  | 0.026 | [6 empty] | 0.141
OREAS 45h (Aqua Regia) Cert | [25 empty] | 0.018 |  | 0.032 | [6 empty] | 0.116
Method Blank | [25 empty] | < 0.001 |  | < 0.001 | [6 empty] | < 0.001
Method Blank | [25 empty] | < 0.001 |  | < 0.001 | [6 empty] | < 0.001