## Results
Report Number: A24-09529
Report Date: 28/2/2025
Analyte Symbol | Au | Ag | Al | As | B | Ba | Bi | Ca | Cd | Co | Cr | Cs | Cu | Er | Eu | Dy | Fe | Ga | K | La | Lu | Mg | Mn | Mo | Na | Ni | P | Pb | S | Sb | Sc | Se | Sr | Te | Th | Ti | Tl | Tm | U | W | V | Zn | Be | Ce | Ge | Hf | In | Li | Nb | Nd | Rb | Re | Sn | Sm | Ta | Tb | Y | Yb | Zr | Pt | Pr | Pd | Hg | Ho
Unit Symbol | ppb | ppm | % | ppm | ppm | ppm | ppm | % | ppm | ppm | ppm | ppm | ppm | ppm | ppm | ppm | % | ppm | % | ppm | ppm | % | ppm | ppm | % | ppm | % | ppm | % | ppm | ppm | ppm | ppm | ppm | ppm | % | ppm | ppm | ppm | ppm | ppm | ppm | ppm | ppm | ppm | ppm | ppm | ppm | ppm | ppm | ppm | ppb | ppm | ppm | ppm | ppm | ppm | ppm | ppm | ppb | ppm | ppb | ppb | ppm
Detection Limit | 0.2 | 0.002 | 0.01 | 0.1 | 1 | 0.5 | 0.02 | 0.01 | 0.01 | 0.1 | 1 | 0.02 | 0.2 | 0.1 | 0.1 | 0.1 | 0.01 | 0.02 | 0.01 | 0.5 | 0.1 | 0.01 | 1 | 0.01 | 0.001 | 0.1 | 0.001 | 0.1 | 0.001 | 0.02 | 0.1 | 0.1 | 0.5 | 0.02 | 0.1 | 0.001 | 0.02 | 0.1 | 0.1 | 0.1 | 1 | 0.1 | 0.1 | 0.01 | 0.1 | 0.1 | 0.02 | 0.1 | 0.02 | 0.02 | 0.1 | 0.2 | 0.05 | 0.1 | 0.05 | 0.1 | 0.01 | 0.1 | 0.1 | 2 | 0.1 | 10 | 10 | 0.1
Analysis Method | AR-MS | AR-MS | AR-MS | AR-MS | AR-MS | AR-MS | AR-MS | AR-MS | AR-MS | AR-MS | AR-MS | AR-MS | AR-MS | AR-MS | AR-MS | AR-MS | AR-MS | AR-MS | AR-MS | AR-MS | AR-MS | AR-MS | AR-MS | AR-MS | AR-MS | AR-MS | AR-ICP | AR-MS | AR-ICP | AR-MS | AR-MS | AR-MS | AR-MS | AR-MS | AR-MS | AR-ICP | AR-MS | AR-MS | AR-MS | AR-MS | AR-MS | AR-MS | AR-MS | AR-MS | AR-MS | AR-MS | AR-MS | AR-MS | AR-MS | AR-MS | AR-MS | AR-MS | AR-MS | AR-MS | AR-MS | AR-MS | AR-MS | AR-MS | AR-MS | AR-MS | AR-MS | AR-MS | AR-MS | AR-MS
146005 | 1.1 | 0.055 | 0.52 | 1.8 | 3 | 22 | 0.08 | 0.17 | 0.21 | 3.4 | 17 | 0.41 | 6.7 | 1.2 | 0.4 | 2.2 | 0.96 | 1.52 | 0.02 | 18.5 | 0.1 | 0.09 | 94 | 2.68 | 0.017 | 9.3 | 0.053 | 8.1 | 0.093 | 0.08 | 1.2 | 2.2 | 9.8 | < 0.02 | 1.3 | 0.045 | 0.09 | 0.1 | 11.4 | 0.4 | 17 | 32.3 | 0.3 | 40.3 | 0.2 | < 0.1 | < 0.02 | 2.6 | 2.39 | 20 | 2.3 | 1 | 0.49 | 3.7 | < 0.05 | 0.4 | 10.8 | 0.9 | 0.8 | < 2 | 5.1 | < 10 | 20 | 0.4
146006 | 0.7 | 0.044 | 0.47 | 1.7 | 4 | 22.7 | 0.05 | 0.21 | 0.25 | 4.1 | 19 | 0.4 | 8 | 1.4 | 0.5 | 2.5 | 1 | 1.42 | 0.02 | 20.2 | 0.2 | 0.1 | 89 | 3.03 | 0.02 | 10.3 | 0.054 | 6.2 | 0.104 | 0.08 | 1.5 | 2.8 | 11.8 | < 0.02 | 2.7 | 0.061 | 0.16 | 0.2 | 15.5 | 0.5 | 19 | 44.1 | 0.2 | 45.9 | 0.2 | < 0.1 | < 0.02 | 2.4 | 3.29 | 22.8 | 2.4 | 0.4 | 0.41 | 4.1 | < 0.05 | 0.5 | 12.2 | 1.2 | 1.8 | < 2 | 5.8 | < 10 | 10 | 0.5
146007 | 0.5 | 0.068 | 0.22 | 1.2 | 4 | 28.4 | 0.08 | 0.18 | 0.29 | 0.7 | 11 | 0.28 | 4.8 | 0.3 | 0.2 | 0.6 | 0.21 | 1.29 | 0.01 | 8.9 | < 0.1 | 0.05 | 26 | 1.18 | 0.022 | 6 | 0.024 | 10.8 | 0.157 | 0.22 | 0.5 | 0.8 | 14.8 | 0.06 | 0.4 | 0.03 | < 0.02 | < 0.1 | 1.3 | 0.6 | 7 | 18.8 | < 0.1 | 18 | < 0.1 | < 0.1 | < 0.02 | 0.9 | 1.69 | 8.09 | 1.3 | 1 | 0.45 | 1.4 | < 0.05 | 0.1 | 2.89 | 0.3 | 1.3 | < 2 | 2.1 | < 10 | 50 | 0.1
146008 | 0.3 | 0.071 | 0.23 | 1 | 4 | 27.1 | 0.08 | 0.3 | 0.21 | 0.6 | 8 | 0.3 | 6 | 0.3 | 0.1 | 0.5 | 0.29 | 1.06 | 0.02 | 6 | < 0.1 | 0.04 | 21 | 1.2 | 0.031 | 5.4 | 0.04 | 8.9 | 0.163 | 0.14 | 0.4 | 1.8 | 18.6 | < 0.02 | < 0.1 | 0.012 | 0.03 | < 0.1 | 1.2 | 0.9 | 7 | 15.7 | 0.1 | 11.7 | < 0.1 | < 0.1 | < 0.02 | 0.9 | 1.01 | 5.47 | 1.5 | 0.7 | 0.46 | 1 | < 0.05 | < 0.1 | 2.48 | 0.2 | 0.3 | < 2 | 1.4 | < 10 | 70 | < 0.1

## QC
Report Number: A24-09529
Report Date: 28/2/2025
Analyte Symbol | Au | Ag | Al | As | B | Ba | Bi | Ca | Cd | Co | Cr | Cs | Cu | Er | Eu | Dy | Fe | Ga | K | La | Lu | Mg | Mn | Mo | Na | Ni | P | Pb | S | Sb | Sc | Se | Sr | Te | Th | Ti | Tl | Tm | U | W | V | Zn | Be | Ce | Ge | Hf | In | Li | Nb | Nd | Rb | Re | Sn | Sm | Ta | Tb | Y | Yb | Zr | Pt | Pr | Pd | Hg | Ho
Unit Symbol | ppb | ppm | % | ppm | ppm | ppm | ppm | % | ppm | ppm | ppm | ppm | ppm | ppm | ppm | ppm | % | ppm | % | ppm | ppm | % | ppm | ppm | % | ppm | % | ppm | % | ppm | ppm | ppm | ppm | ppm | ppm | % | ppm | ppm | ppm | ppm | ppm | ppm | ppm | ppm | ppm | ppm | ppm | ppm | ppm | ppm | ppm | ppb | ppm | ppm | ppm | ppm | ppm | ppm | ppm | ppb | ppm | ppb | ppb | ppm
Detection Limit | 0.2 | 0.002 | 0.01 | 0.1 | 1 | 0.5 | 0.02 | 0.01 | 0.01 | 0.1 | 1 | 0.02 | 0.2 | 0.1 | 0.1 | 0.1 | 0.01 | 0.02 | 0.01 | 0.5 | 0.1 | 0.01 | 1 | 0.01 | 0.001 | 0.1 | 0.001 | 0.1 | 0.001 | 0.02 | 0.1 | 0.1 | 0.5 | 0.02 | 0.1 | 0.001 | 0.02 | 0.1 | 0.1 | 0.1 | 1 | 0.1 | 0.1 | 0.01 | 0.1 | 0.1 | 0.02 | 0.1 | 0.02 | 0.02 | 0.1 | 0.2 | 0.05 | 0.1 | 0.05 | 0.1 | 0.01 | 0.1 | 0.1 | 2 | 0.1 | 10 | 10 | 0.1
Analysis Method | AR-MS | AR-MS | AR-MS | AR-MS | AR-MS | AR-MS | AR-MS | AR-MS | AR-MS | AR-MS | AR-MS | AR-MS | AR-MS | AR-MS | AR-MS | AR-MS | AR-MS | AR-MS | AR-MS | AR-MS | AR-MS | AR-MS | AR-MS | AR-MS | AR-MS | AR-MS | AR-ICP | AR-MS | AR-ICP | AR-MS | AR-MS | AR-MS | AR-MS | AR-MS | AR-MS | AR-ICP | AR-MS | AR-MS | AR-MS | AR-MS | AR-MS | AR-MS | AR-MS | AR-MS | AR-MS | AR-MS | AR-MS | AR-MS | AR-MS | AR-MS | AR-MS | AR-MS | AR-MS | AR-MS | AR-MS | AR-MS | AR-MS | AR-MS | AR-MS | AR-MS | AR-MS | AR-MS | AR-MS | AR-MS
OREAS 922 (AQUA REGIA) Meas |  | 0.91 | 2.41 | 7 |  | 77.8 | 9.66 | 0.37 | 0.33 | 18.5 | 42 | 1.5 | 2310 |  |  |  | 5.2 | 7.3 | 0.36 | 36.7 |  | 1.28 | 764 | 0.75 | 0.025 | 34.3 | 0.065 | 63.8 | 0.372 | 0.38 | 3.6 | 7.7 | 15.5 |  | 15.4 |  | 0.16 |  | 2.1 | 0.9 | 30 | 267 | 0.6 | 75.7 | 0.2 | < 0.1 | 0.26 | 20 | 0.41 | 29.9 | 22.3 |  | 3.66 | 5.4 |  | 0.7 | 18.3 |  | 2.1 |  | 8.2
OREAS 922 (AQUA REGIA) Cert |  | 0.851 | 2.72 | 6.12 |  | 70 | 10.3 | 0.324 | 0.28 | 19.4 | 40.7 | 1.76 | 2176 |  |  |  | 5.05 | 7.62 | 0.376 | 32.5 |  | 1.33 | 730 | 0.69 | 0.021 | 34.3 | 0.063 | 60 | 0.386 | 0.57 | 3.15 | 3.44 | 15 |  | 14.5 |  | 0.14 |  | 1.98 | 1.12 | 29.4 | 256 | 0.65 | 63 | 0.1 | 0.61 | 0.24 | 22.8 | 0.35 | 27.5 | 22.7 |  | 3.83 | 4.98 |  | 0.62 | 16 |  | 22.3 |  | 7.33
OREAS 922 (AQUA REGIA) Meas |  | 0.864 | 2.51 | 6.4 |  | 73.6 | 9.34 | 0.4 | 0.31 | 19.3 | 42 | 1.56 | 2290 |  |  |  | 5.33 | 7.66 | 0.4 | 38.1 |  | 1.42 | 779 | 0.76 | 0.025 | 34.5 |  | 66.1 |  | 0.34 | 3.5 | 3.6 | 18 |  | 16.7 |  | 0.16 |  | 2.2 | 1 | 31 | 292 | 0.7 | 71.9 | < 0.1 | < 0.1 | 0.25 | 22 | 0.25 | 30.2 | 23 |  | 3.73 | 5.5 |  | 0.7 | 19.4 |  | 2.7 |  | 8.2
OREAS 922 (AQUA REGIA) Cert |  | 0.851 | 2.72 | 6.12 |  | 70 | 10.3 | 0.324 | 0.28 | 19.4 | 40.7 | 1.76 | 2176 |  |  |  | 5.05 | 7.62 | 0.376 | 32.5 |  | 1.33 | 730 | 0.69 | 0.021 | 34.3 |  | 60 |  | 0.57 | 3.15 | 3.44 | 15 |  | 14.5 |  | 0.14 |  | 1.98 | 1.12 | 29.4 | 256 | 0.65 | 63 | 0.1 | 0.61 | 0.24 | 22.8 | 0.35 | 27.5 | 22.7 |  | 3.83 | 4.98 |  | 0.62 | 16 |  | 22.3 |  | 7.33
OREAS 520 (Aqua Regia) Meas | 138 |  | 1.22 | 141 |  |  | 2.94 | 3.76 |  | 185 | 37 | 0.52 | 2770 |  |  |  | 15.3 | 11.1 | 0.42 | 73.7 | 0.2 | 1.08 | 2210 | 62.8 | 0.055 | 72.2 |  | 5 |  | 1.88 | 10.2 | 1.4 | 30.5 | 0.32 | 7.2 |  | 0.08 |  | 12.9 | 31.2 | 223 | 16 | 0.5 | 76.4 | 0.2 | 0.7 | 0.09 | 13.9 |  |  | 27 |  | 3.37 |  |  | 0.5 | 12.6 | 1.3 | 29.2
OREAS 520 (Aqua Regia) Cert | 169 |  | 1.56 | 152 |  |  | 2.9 | 3.84 |  | 196 | 37.4 | 0.57 | 2960 |  |  |  | 15.74 | 13.7 | 0.506 | 83 | 0.2 | 1.14 | 2280 | 62 | 0.052 | 73 |  | 5.22 |  | 1.97 | 11.8 | 1.73 | 36 | 0.33 | 8.03 |  | 0.09 |  | 14.9 | 29.6 | 247 | 20.7 | 0.54 | 79 | 0.25 | 0.81 | 0.11 | 16.6 |  |  | 31.5 |  | 3.42 |  |  | 0.5 | 14.3 | 1.36 | 28
OREAS 907 (Aqua Regia) Meas | 106 | 1.24 | 0.91 | 34.3 |  | 213 | 21.8 | 0.25 | 0.54 | 40.9 | 9 | 1.18 | 6230 | 0.5 | 1 | 1.7 | 7.63 | 14.7 | 0.27 | 36.2 | < 0.1 | 0.16 | 311 | 5.23 | 0.081 | 4.4 | 0.023 | 33.4 | 0.06 | 1.54 | 1.9 | 8.5 | 12.5 | 0.2 | 8.4 | 0.024 | 0.13 | < 0.1 | 2.2 | 0.7 | 5 | 140 | 0.9 | 70.9 |  | 0.1 | 2.28 | 4.5 |  | 29.8 | 16.9 |  | 2.3 | 4.9 |  | 0.4 | 6.3 | 0.3 | 7.6 |  | 7.9 |  |  | 0.2
OREAS 907 (Aqua Regia) Cert | 101 | 1.3 | 0.945 | 37 |  | 225 | 22.3 | 0.28 | 0.54 | 43.7 | 8.59 | 1.17 | 6370 | 0.43 | 0.95 | 1.63 | 8.18 | 14.7 | 0.286 | 36.1 | 0.039 | 0.221 | 330 | 5.64 | 0.086 | 4.74 | 0.024 | 34.1 | 0.066 | 2.28 | 2.16 | 9.05 | 11.7 | 0.23 | 8.04 | 0.017 | 0.12 | 0.049 | 2.15 | 0.98 | 5.12 | 139 | 0.87 | 73 |  | 1.09 | 2.35 | 4.05 |  | 27.8 | 16.7 |  | 2.34 | 4.79 |  | 0.43 | 6.52 | 0.29 | 43.7 |  | 7.36 |  |  | 0.21
Oreas 610 (Aqua Regia) Meas |  | 47.7 | 1.03 | 2860 |  |  | 235 | 0.12 | 12.4 | 7.8 | 34 | 0.8 | > 10000 |  |  |  | 2.27 | 6.87 | 0.24 | 5.8 |  | 0.11 | 67 | 4.65 | 0.056 | 23.9 |  | 521 |  | 336 | 0.9 | 29 | 36.2 | 43 | 2.6 |  | 1.54 |  | 1.1 | 3.6 | 12 | 1760 | 0.3 | 14.9 |  | 0.4 | 3.61 | 8.4 | 0.19 |  | 9 |  | 23.8 |  |  |  | 3.09 |  | 11.4 |  |  |  | 750
Oreas 610 (Aqua Regia) Cert |  | 48.4 | 0.847 | 2810 |  |  | 220 | 0.12 | 12.3 | 7.7 | 33 | 0.74 | 9720 |  |  |  | 2.27 | 6.36 | 0.21 | 6.7 |  | 0.11 | 66 | 4.47 | 0.049 | 24.3 |  | 512 |  | 265 | 0.8 | 27.7 | 38.6 | 41.7 | 3.1 |  | 1.49 |  | 1.1 | 3.6 | 12 | 1760 | 0.3 | 13.7 |  | 0.4 | 3.76 | 8.5 | 0.16 |  | 7.6 |  | 24.8 |  |  |  | 3.09 |  | 11.1 |  |  |  | 800
Oreas 610 (Aqua Regia) Meas |  | 45.7 | 1 | 2830 |  |  | 219 | 0.13 | 12 | 8.5 | 36 | 0.75 | > 10000 |  |  |  | 2.5 | 7.68 | 0.26 | 6 |  | 0.11 | 72 | 4.63 | 0.058 | 25.4 |  | 513 |  | 242 | 1.1 | 29.8 | 40.7 | 42.8 | 2.8 |  | 1.46 |  | 1.2 | 3.2 | 14 | 1920 | 0.3 | 14.1 |  | 0.4 | 3.6 | 9.5 | 0.12 |  | 9.2 |  | 23.3 |  |  |  | 3.08 |  | 11.9 |  |  |  | 800
Oreas 610 (Aqua Regia) Cert |  | 48.4 | 0.85 | 2810 |  |  | 220 | 0.12 | 12.3 | 7.7 | 33 | 0.74 | 9720 |  |  |  | 2.27 | 6.36 | 0.21 | 6.7 |  | 0.11 | 66 | 4.47 | 0.049 | 24.3 |  | 512 |  | 265 | 0.84 | 27.7 | 38.6 | 41.7 | 3.1 |  | 1.49 |  | 1.1 | 3.6 | 12 | 1760 | 0.3 | 13.7 |  | 0.4 | 3.76 | 8.5 | 0.16 |  | 7.6 |  | 24.8 |  |  |  | 3.09 |  | 11.1 |  |  |  | 800
OREAS 609b (Aqua Regia) Meas | 4970 | 23.3 | 0.72 | 1410 |  |  | 113 | 0.69 | 7.73 | 4.6 | 17 | 1.26 | 5070 | 0.4 | 0.5 | 1.4 | 2.25 | 5.2 | 0.25 | 15.4 | < 0.1 | 0.07 | 196 | 4.82 | 0.06 | 7 | 0.024 | 371 | 1.762 | 136 | 0.9 | 15 | 34 | 21.4 | 6.1 | 0.014 | 0.92 |  | 2.1 | 1.8 | 5 | 1260 | 0.5 | 33.2 | 0.1 | 0.3 | 1.9 | 6.5 | 0.35 | 13.7 | 13 | 1 | 8.67 | 2.8 |  | 0.3 | 5.23 | 0.2 | 17.6 |  | 3.6 |  | 510 | 0.2
OREAS 609b (Aqua Regia) Cert | 5150 | 24.4 | 1 | 1460 |  |  | 109 | 1 | 7.93 | 4.75 | 17.4 | 1.4 | 4970 | 0.39 | 0.48 | 1.34 | 2 | 4.89 | 0.279 | 16.8 | 0.03 | 0.067 | 210 | 5.1 | 0.06 | 7.05 | 0.021 | 384 | 1.76 | 134 | 1.02 | 15 | 36.2 | 21.8 | 6.17 | 0.009 | 0.91 |  | 2.04 | 1.81 | 5.69 | 1259 | 0.59 | 34 | 0.13 | 1.03 | 1.98 | 7.32 | 0.42 | 14.1 | 13.9 | 1 | 9.13 | 2.82 |  | 0.29 | 5.22 | 0.21 | 34.6 |  | 3.98 |  | 520 | 0.18
OREAS 609b (Aqua Regia) Meas | 5100 | 22.6 | 0.73 | 1370 |  |  | 105 | 0.71 | 7.64 | 4.8 | 17 | 1.3 | 4910 | 0.4 | 0.4 | 1.3 | 2.38 | 5.07 | 0.26 | 15.8 | < 0.1 | 0.06 | 210 | 4.89 | 0.064 | 6.7 |  | 369 |  | 101 | 1.1 | 14.6 | 37.1 | 20.7 | 6.5 |  | 0.89 |  | 2.2 | 1.6 | 6 | 1220 | 0.6 | 32.2 | 0.1 | 0.4 | 1.9 | 7.8 | 0.22 | 13.9 | 13.1 |  | 8.41 | 2.2 |  | 0.3 | 5.18 | 0.2 | 21 |  | 3.6 |  | 510 | 0.2
OREAS 609b (Aqua Regia) Cert | 5150 | 24.4 | 1 | 1460 |  |  | 109 | 1 | 7.93 | 4.75 | 17.4 | 1.4 | 4970 | 0.39 | 0.48 | 1.34 | 2 | 4.89 | 0.279 | 16.8 | 0.03 | 0.067 | 210 | 5.1 | 0.06 | 7.05 |  | 384 |  | 134 | 1.02 | 15 | 36.2 | 21.8 | 6.17 |  | 0.91 |  | 2.04 | 1.81 | 5.69 | 1259 | 0.59 | 34 | 0.13 | 1.03 | 1.98 | 7.32 | 0.42 | 14.1 | 13.9 |  | 9.13 | 2.82 |  | 0.29 | 5.22 | 0.21 | 34.6 |  | 3.98 |  | 520 | 0.18
OREAS 45h (Aqua Regia) Meas | 40.8 | 0.092 | 4.63 | 5.9 |  | 260 | 0.17 | 0.11 |  | 80 | 519 | 1.27 | 736 | 0.9 | 0.5 | 1.7 | 19.3 | 15.6 | 0.08 | 9 | 0.1 | 0.18 | 270 | 0.6 | 0.037 | 372 | 0.017 | 10.2 | 0.026 |  | 47.1 |  | 15.6 |  | 5.6 | 0.124 | 0.09 | 0.1 | 0.8 |  | 229 | 30.3 | 1 | 18.5 | < 0.1 | 0.3 | 0.09 |  |  | 8.05 | 11.1 |  | 1.17 | 1.7 |  | 0.3 | 6.49 | 0.9 | 10.6 | 73 | 2.1 | 100 | 20 | 0.3
OREAS 45h (Aqua Regia) Cert | 39.4 | 0.092 | 3.89 | 8.36 |  | 271 | 0.14 | 0.106 |  | 79 | 508 | 1.22 | 717 | 0.99 | 0.54 | 1.83 | 18.18 | 16.1 | 0.084 | 8.91 | 0.13 | 0.165 | 260 | 0.92 | 0.036 | 348 | 0.018 | 10.2 | 0.032 |  | 50 |  | 15.5 |  | 5.52 | 0.116 | 0.085 | 0.14 | 0.92 |  | 233 | 27.7 | 0.94 | 18.4 | 0.15 | 0.9 | 0.086 |  |  | 8.92 | 11.5 |  | 1.34 | 1.95 |  | 0.29 | 7.24 | 0.95 | 28.1 | 81.3 | 2.33 | 94.5 | 24 | 0.35
OREAS 45h (Aqua Regia) Meas | 37.3 | 0.097 | 4.21 | 4.6 |  | 241 | 0.13 | 0.1 |  | 79 | 465 | 1.27 | 708 | 0.9 | 0.5 | 1.7 | 18.4 | 14.9 | 0.08 | 9.4 | 0.1 | 0.17 | 279 | 0.51 | 0.037 | 358 |  | 10.4 |  |  | 39.7 |  | 17.7 |  | 5.8 |  | 0.08 | 0.1 | 0.9 |  | 188 | 25.2 | 0.9 | 18 | 0.2 | 0.2 | 0.08 |  |  | 8.07 | 10.8 |  | 1.14 | 2.1 |  | 0.3 | 6.52 | 0.9 | 10.3 |  | 2.1 |  | 30 | 0.3
OREAS 45h (Aqua Regia) Cert | 39.4 | 0.092 | 3.89 | 8.36 |  | 271 | 0.14 | 0.106 |  | 79 | 508 | 1.22 | 717 | 0.99 | 0.54 | 1.83 | 18.18 | 16.1 | 0.084 | 8.91 | 0.13 | 0.165 | 260 | 0.92 | 0.036 | 348 |  | 10.2 |  |  | 50 |  | 15.5 |  | 5.52 |  | 0.085 | 0.14 | 0.92 |  | 233 | 27.7 | 0.94 | 18.4 | 0.15 | 0.9 | 0.086 |  |  | 8.92 | 11.5 |  | 1.34 | 1.95 |  | 0.29 | 7.24 | 0.95 | 28.1 |  | 2.33 |  | 24 | 0.35
Method Blank | 0.3 | < 0.002 | < 0.01 | < 0.1 | 3 | 5.3 | < 0.02 | < 0.01 | < 0.01 | < 0.1 | < 1 | < 0.02 | 0.4 | < 0.1 | < 0.1 | < 0.1 | < 0.01 | < 0.02 | < 0.01 | < 0.5 | < 0.1 | < 0.01 | < 1 | 0.1 | 0.009 | < 0.1 | < 0.001 | 0.1 | < 0.001 | < 0.02 | < 0.1 | < 0.1 | < 0.5 | < 0.02 | < 0.1 | < 0.001 | < 0.02 | < 0.1 | < 0.1 | < 0.1 | < 1 | 0.1 | < 0.1 | < 0.01 | < 0.1 | < 0.1 | < 0.02 | < 0.1 | < 0.02 | < 0.02 | < 0.1 | < 0.2 | < 0.05 | < 0.1 | < 0.05 | < 0.1 | < 0.01 | < 0.1 | 0.2 | < 2 | < 0.1 | < 10 | < 10 | < 0.1
Method Blank | 1.2 | < 0.002 | < 0.01 | < 0.1 | < 1 | 5.4 | < 0.02 | < 0.01 | < 0.01 | < 0.1 | < 1 | < 0.02 | < 0.2 | < 0.1 | < 0.1 | < 0.1 | < 0.01 | 0.08 | < 0.01 | < 0.5 | < 0.1 | < 0.01 | < 1 | 0.05 | 0.008 | < 0.1 |  | < 0.1 |  | < 0.02 | < 0.1 | 0.3 | < 0.5 | < 0.02 | < 0.1 |  | < 0.02 | < 0.1 | < 0.1 | < 0.1 | 1 | < 0.1 | < 0.1 | < 0.01 | < 0.1 | < 0.1 | < 0.02 | < 0.1 | < 0.02 | < 0.02 | < 0.1 |  | < 0.05 | < 0.1 | < 0.05 | < 0.1 | < 0.01 | < 0.1 | 0.2 |  | < 0.1 |  | < 10 | < 0.1