## Results
Report Number: A24-09757
Report Date: 1/11/2024
Analyte Symbol | Ag | Ba | Ce | Co | Cr | Cs | Cu | Fe | Ga | K | La | Mo | Ni | Pr | Rb | Sb
Unit Symbol | ppm | ppm | ppm | ppm | ppm | ppm | ppm | % | ppm | % | ppm | ppm | ppm | ppm | ppm | ppm
Detection Limit | 0.002 | 0.5 | 0.01 | 0.1 | 1 | 0.02 | 0.2 | 0.01 | 0.02 | 0.01 | 0.5 | 0.01 | 0.1 | 0.1 | 0.1 | 0.02
Analysis Method | AR-MS | AR-MS | AR-MS | AR-MS | AR-MS | AR-MS | AR-MS | AR-MS | AR-MS | AR-MS | AR-MS | AR-MS | AR-MS | AR-MS | AR-MS | AR-MS
151173 | 0.024 | 17.5 | 22.3 | 0.9 | 10 | 0.21 | 2.8 | 0.27 | 1.03 | 0.02 | 10.5 | 0.5 | 3.9 | 2.6 | 1.7 | 0.09
151174 | 0.118 | 49.2 | 47.5 | 3 | 32 | 0.68 | 12.3 | 0.83 | 2.12 | 0.05 | 23.2 | 1.87 | 13.4 | 6.3 | 4.5 | 0.17
151175 | 0.021 | 62.6 | 30.8 | 7 | 31 | 0.35 | 23.3 | 1.77 | 3.57 | 0.12 | 16.3 | 0.76 | 19.2 | 4.1 | 6 | 0.1
151176 | 0.239 | 72.6 | 92.7 | 22.2 | 59 | 1.04 | 23.5 | 8.41 | 3.24 | 0.06 | 41.8 | 6.2 | 28.8 | 11 | 5.5 | 0.28
151177 | 0.156 | 46.6 | 48.3 | 3.1 | 31 | 0.57 | 12.8 | 0.96 | 2.03 | 0.04 | 23.7 | 1.04 | 16.3 | 6.1 | 3.8 | 0.65
151178 | [11 empty] | 3.74
151179 | [11 empty] | 9.46
151180 | [11 empty] | 2.5
151181 | [11 empty] | 2.9
151182 | [11 empty] | 4.74
151183 | [11 empty] | 12.3
151184 | [11 empty] | 0.96
151185 | [11 empty] | 5.19
151186 | [11 empty] | 2.73
151187 | [11 empty] | 2.73
151188 | [11 empty] | 3.61
151189 | [11 empty] | 2.39
151190 | [11 empty] | 1.01
151191 | [11 empty] | 2.2
151192 | [11 empty] | 1.06

## QC
Report Number: A24-09757
Report Date: 1/11/2024
Analyte Symbol | Ag | Ba | Ce | Co | Cr | Cs | Cu | Fe | Ga | K | La | Mo | Ni | Pr | Rb | Sb
Unit Symbol | ppm | ppm | ppm | ppm | ppm | ppm | ppm | % | ppm | % | ppm | ppm | ppm | ppm | ppm | ppm
Detection Limit | 0.002 | 0.5 | 0.01 | 0.1 | 1 | 0.02 | 0.2 | 0.01 | 0.02 | 0.01 | 0.5 | 0.01 | 0.1 | 0.1 | 0.1 | 0.02
Analysis Method | AR-MS | AR-MS | AR-MS | AR-MS | AR-MS | AR-MS | AR-MS | AR-MS | AR-MS | AR-MS | AR-MS | AR-MS | AR-MS | AR-MS | AR-MS | AR-MS
OREAS 922 (AQUA REGIA) Meas | 0.968 | 81.7 | 73.5 | 19 | 44 | 1.77 | 2280 | 5.13 | 7.5 | 0.45 | 35.4 | 0.65 | 34.4 | 8.4 | 25.9 | 0.51
OREAS 922 (AQUA REGIA) Cert | 0.851 | 70 | 63 | 19.4 | 40.7 | 1.76 | 2176 | 5.05 | 7.62 | 0.376 | 32.5 | 0.69 | 34.3 | 7.33 | 22.7 | 0.57
OREAS 922 (AQUA REGIA) Meas | 0.968 | 81.7 | 73.5 | 19 | 44 | 1.77 | 2280 | 5.13 | 7.5 | 0.45 | 35.4 | 0.65 | 34.4 | 8.4 | 25.9 | 0.51
OREAS 922 (AQUA REGIA) Cert | 0.851 | 70 | 63 | 19.4 | 40.7 | 1.76 | 2176 | 5.05 | 7.62 | 0.376 | 32.5 | 0.69 | 34.3 | 7.33 | 22.7 | 0.57
OREAS 907 (Aqua Regia) Meas | 1.3 | 242 | 73.3 | 43.6 | 9 | 1.3 | 6590 | 8.08 | 14.7 | 0.33 | 34.9 | 5.08 | 5.5 | 8.2 | 18.3 | 1.42
OREAS 907 (Aqua Regia) Cert | 1.3 | 225 | 73 | 43.7 | 8.59 | 1.17 | 6370 | 8.18 | 14.7 | 0.286 | 36.1 | 5.64 | 4.74 | 7.36 | 16.7 | 2.28
OREAS 907 (Aqua Regia) Meas | 1.3 | 242 | 73.3 | 43.6 | 9 | 1.3 | 6590 | 8.08 | 14.7 | 0.33 | 34.9 | 5.08 | 5.5 | 8.2 | 18.3 | 1.42
OREAS 907 (Aqua Regia) Cert | 1.3 | 225 | 73 | 43.7 | 8.59 | 1.17 | 6370 | 8.18 | 14.7 | 0.286 | 36.1 | 5.64 | 4.74 | 7.36 | 16.7 | 2.28
OREAS 130 (Aqua Regia) Meas | 6.24 |  | 49.6 | 26.8 | 22 | 2.85 | 234 | 6.8 | 4.11 | 0.5 | 23.5 | 8.64 | 34.8 | 5.3 | 41.1 | 5.89
OREAS 130 (Aqua Regia) Cert | 6.27 |  | 54 | 27.1 | 23.2 | 2.96 | 226 | 7.27 | 4.78 | 0.5 | 26.4 | 8.25 | 35.2 | 5.93 | 41.6 | 4.69
OREAS 609b (Aqua Regia) Meas | 24.8 |  | 34.9 | 4.8 | 18 | 1.37 | 5210 | 2.38 | 5.42 | 0.3 | 16.1 | 5.28 | 7.7 | 4 | 14.9 | 148
OREAS 609b (Aqua Regia) Cert | 24.4 |  | 34 | 4.75 | 17.4 | 1.4 | 4970 | 2 | 4.89 | 0.279 | 16.8 | 5.1 | 7.05 | 3.98 | 13.9 | 134
OREAS 609b (Aqua Regia) Meas | 24.8 |  | 34.9 | 4.8 | 18 | 1.37 | 5210 | 2.38 | 5.42 | 0.3 | 16.1 | 5.28 | 7.7 | 4 | 14.9 | 148
OREAS 609b (Aqua Regia) Cert | 24.4 |  | 34 | 4.75 | 17.4 | 1.4 | 4970 | 2 | 4.89 | 0.279 | 16.8 | 5.1 | 7.05 | 3.98 | 13.9 | 134
OREAS 45h (Aqua Regia) Meas | 0.094 | 274 | 19 | 88.2 | 551 | 1.45 | 794 | 19.3 | 17.8 | 0.09 | 9.4 | 0.29 | 420 | 2.1 | 11.6
OREAS 45h (Aqua Regia) Cert | 0.092 | 271 | 18.4 | 79 | 508 | 1.22 | 717 | 18.18 | 16.1 | 0.084 | 8.91 | 0.92 | 348 | 2.33 | 11.5
OREAS 45h (Aqua Regia) Meas | 0.092 | 239 | 16.7 | 78.7 | 491 | 1.27 | 724 | 17.4 | 15.7 | 0.08 | 8.1 | 0.34 | 378 | 2 | 10.4
OREAS 45h (Aqua Regia) Cert | 0.092 | 271 | 18.4 | 79 | 508 | 1.22 | 717 | 18.18 | 16.1 | 0.084 | 8.91 | 0.92 | 348 | 2.33 | 11.5
OREAS 45h (Aqua Regia) Meas | 0.092 | 239 | 16.7 | 78.7 | 491 | 1.27 | 724 | 17.4 | 15.7 | 0.08 | 8.1 | 0.34 | 378 | 2 | 10.4
OREAS 45h (Aqua Regia) Cert | 0.092 | 271 | 18.4 | 79 | 508 | 1.22 | 717 | 18.18 | 16.1 | 0.084 | 8.91 | 0.92 | 348 | 2.33 | 11.5
151192 Orig | [11 empty] | 1.08
151192 Orig | [11 empty] | 1.08
151192 Dup | [11 empty] | 1.04
151192 Dup | [11 empty] | 1.04
Method Blank | < 0.002 | 6.7 | 0.02 | < 0.1 | < 1 | < 0.02 | < 0.2 | < 0.01 | < 0.02 | < 0.01 | < 0.5 | 0.08 | < 0.1 | < 0.1 | < 0.1 | < 0.02
Method Blank | < 0.002 | 6.6 | 0.02 | < 0.1 | < 1 | < 0.02 | 0.3 | < 0.01 | < 0.02 | < 0.01 | < 0.5 | 0.1 | < 0.1 | < 0.1 | < 0.1 | < 0.02
Method Blank | < 0.002 | 6.6 | 0.02 | < 0.1 | < 1 | < 0.02 | 0.3 | < 0.01 | < 0.02 | < 0.01 | < 0.5 | 0.1 | < 0.1 | < 0.1 | < 0.1 | < 0.02